## Sheet1
Site name | Salton Sea | Upper Rhine Graben | Salar de Atacama | Salar de Olaroz | Salar de Cauchari-Olaroz | Salar del Hombre Muerto North | Tres Quebradas | Salar del Rincon | Salar de Arizaro | Salar de Rio Grande | Mariana | Salar de Tolillar | Salar del Hombre Muerto | Sal de los Angeles | Salar del Hombre Muerto/fenix | Sal de Vida | Pastos Grandes | Salar de Antofalla | Salar de Centenario/Cuenca Centario-Ratones | Salar de Pocitos | Pozuelos | Salar de Salinas Grandes | Maricunga | Uyuni Salt Flat | Twelveheads | Qinghai Yiliping | West Taijinair | East Taijinair | Jintaier Lake | Salar de Ollague
deposit_type | geothermal | geothermal | salar | salar | salar | salar | salar | salar | salar | salar | salar | salar | salar | salar | salar | salar | salar | salar | salar | salar | salar | salar | salar | salar | geothermal | salar |  |  |  | salar
country_location | US-WECC | DE | CL | AR | AR | AR | AR | AR | AR | AR | AR | AR | AR | AR | AR | AR | AR | AR | AR | AR | AR | AR | CL | BOL | GB | CN |  |  |  | CL
elevation | -71 | 143 | 2300 | 3900 | 3000 | 4000 | 4100/1500 (procplant) | [7 empty] | 4000 | 4000 | 3780 | [5 empty] | 3750
annual_airtemp (processing) | 22 | 15 | 16.8 | 8.24 | 5.1 | 5.2 | [8 empty] | 5.2 | 5.2 | 6.3 | [5 empty] | 5.5
evaporation_rate | 0 | 0 | 1.44 | 1.246 | 1.27 | 1.106 | [8 empty] | 1.106 | 1.106 | 1.2 | [5 empty] | 1.44
boilingpoint_process | 100 | 100 | 99.5 | 86.8 | 89 | 86.4 | [8 empty] | 86.4 | 86.4
density_brine | 1.13 | 1.13 | 1.223 | 1.211 | 1.22 | 1.206 | 1.237 | [7 empty] | 1.206 | 1.206 | 1.22 | [5 empty] | 1.2
vec_ini
Li | 0.01787611 | 0.01893805 | 0.15 | 0.06391412 | 0.05 | 0.06616915 | [8 empty] | 0.06616915 | 0.0782
Cl | 12.5677 | 5.359912 | 16.04 | 14.58737 | 14.7 | 14.94221 | [8 empty] | 14.94221 | 0
Na | 4.358319 | 1.967345 | 7.6 | 9.864822 | 9.8 | 9.177612 | [8 empty] | 9.177612 | 0
K | 1.280265 | 0.4316814 | 1.85 | 0.5142031 | 4.81 | 0.6810116 | [8 empty] | 0.6810116 | 0.8653
Ca | 2.27292 | 0.4597345 | 0.031 | 0.03930636 | 0.001 | 0.06069652 | [8 empty] | 0.06069652 | 0
Mg | 0.009646018 | 0.008761062 | 0.96 | 0.1655656 | 0.14 | 0.1517413 | [8 empty] | 0.1517413 | 0.172
SO4 | 0.005185841 | 0.01522124 | 1.65 | 1.538398 | 0.2 | 0.8443615 | [8 empty] | 0.8443615 | 0.8993
B | 0.02637168 | 0.004159292 | 0.064 | 0.09380677 | 0.6 | 0.008623549 | [8 empty] | 0.008623549 | 0
Si | 0.03026549 | 0.005946903 | [12 empty] | 0 | 0
As | 0.0007964602 | 0.00179646 | [12 empty] | 0 | 0
Mn | 0.1062832 | 0.002168142 | [12 empty] | 0 | 0
Fe | 0.1192035 | 0.003309735 | [12 empty] | 0 | 0
Zn | 0.04097345 | 0.000460177 | [12 empty] | 0 | 0
Sr | 0.03840708 | 0.02442478 | [12 empty] | 0 | 0
Ba | 0.01814159 | 0.001274336 | [12 empty] | 0 | 0
H2O | 67.60322 | 80.19044 | 71.655 | 74.12353 | 72.33 | 74.06758 | [8 empty] | 74.06758 | 0
density_enriched_brine | 1.13 | 1.13 | 1.333 |  |  | 1.333 | 1.433 | [7 empty] | 1.333
vec_end | [14 empty] | 0
Li | 0.01787611 | 0.01893805 | 6.001 | 1.2 | 0.72 | 1.027446 | 3.2 | [7 empty] | 1.027446 | 0.7 | 3 | [5 empty] | 0.9
Cl | 12.5677 | 5.359912 | 33.047 |  | 14.2 | 16.61211 | [8 empty] | 16.61211
Na | 4.358319 | 1.967345 | 0.071 |  | 6.86 | 6.231675 | [8 empty] | 6.231675
K | 1.280265 | 0.4316814 | 0 |  | 4.2 | 4.111692 | [8 empty] | 4.111692
Ca | 2.27292 | 0.4597345 | 0.061 |  | 0.016 | 0.008872305 | [8 empty] | 0.008872305
Mg | 0.009646018 | 0.008761062 | 1.501 |  | 0.008 | 0.03548922 | [8 empty] | 0.03548922
SO4 | 0.005185841 | 0.01522124 | 0.24 |  | 2.97 | 2.67728 | [8 empty] | 2.67728
B | 0.02637168 | 0.004159292 | 0.8 |  | 0.7 | 0.1792703 | [8 empty] | 0.1792703
Si | 0.03026549 | 0.005946903 | [12 empty] | 0
As | 0.0007964602 | 0.00179646 | [12 empty] | 0
Mn | 0.1062832 | 0.002168142 | [12 empty] | 0
Fe | 0.1192035 | 0.003309735 | [12 empty] | 0
Zn | 0.04097345 | 0.000460177 | [12 empty] | 0
Sr | 0.03840708 | 0.02442478 | [12 empty] | 0
Ba | 0.01814159 | 0.001274336 | [12 empty] | 0
H2O | 67.60322 | 80.19044 | 58.279 |  | 70 | 69.11617 | [8 empty] | 69.11617
production | 13335654.8 | 2030000 | 70000000 | 12605000 | 40000000 | 5000000 | 20000000 |  |  |  | 10000 |  |  |  |  | 45000000 | 24000000 | [5 empty] | 15200000
operating_days | 328.5 | 328.5 | 365 | 365 | 292 | 360 | 328.5 | [8 empty] | 333 | 328.5
lifetime | 30 | 30 | 40 | 40 | 40 | 30 | 50 |  |  |  | 25 |  |  |  |  | 40 | 40 | [5 empty] | 20
brine_vol | 437 | 80 | 477.4 | 180 | 903 | 100 | 260 |  |  |  | 301 |  |  |  |  | 100 | 600 | [5 empty] | 150
freshwater_reported | 0 | 0 | 1 | 1 | 1 | 1 | 1 | [9 empty] | 1 | [5 empty] | 1
freshwater_vol |  |  | 31 | 22 | 105 | 4.27 | 14 | [9 empty] | 35 | [5 empty] | 35
Li_efficiency | 0.5 | 0.5 | 0.35 | 0.45 | 0.53 | 0.46 | 0.51 | [9 empty] | 0.61 | [5 empty] | 0.58
number_wells |  |  |  |  | 40 | [10 empty] | 8
well_depth_brine | 1500 | 3600 | 50 | 50 | 10 | 50 | 400? |  |  |  | 350 |  |  |  |  | 280 | 540 | [5 empty] | 130 (avg)
well_depth_freshwater | 0 | 0 | 10 | [13 empty] | 62
distance_to_processing | 0 | 0 | 240 | 0 | 0 | 0 | 160 |  |  |  | 0
quicklime_reported | 0 | 0 | 0 | 1 | 1 | 1 | 0 |  |  |  | 1 |  |  |  |  | 1 | 1 | [5 empty] | 0
second_Li_enrichment_reported | 0 | 0 | 0 | 0 | 1 | 0 | 1 |  |  |  | 0 |  |  |  |  | 1 | [6 empty] | 0
second_Li_enrichment |  |  |  |  | 4 |  | 3.2 | [8 empty] | 1.7
diesel_reported | 0 | 0 | 1 | 0 | 0 | 0 | 0 | [15 empty] | 0
diesel_consumption |  |  | 1557778
motherliq_reported | 0 | 0 | 0 | 1 | 1 | 1 | 1 | [15 empty] | 1
Quicklime | [16 empty] | 72 000 t (EP), 2 200 (MgCa)

## Sheet2
vec_ini | Tres Quebradas | Salar del Rincon | Salar de Arizaro | Salar de Rio Grande | Mariana | Salar de Tolillar | Salar del Hombre Muerto | Sal de los Angeles | Sal de Vida | Pastos Grandes | Salar de Antofalla | Salar de Centenario | Salar de Pocitos | Pozuelos | Salar de Salinas Grandes | Maricunga | Uyuni Salt Flat | Twelveheads | Qinghai Yiliping | West Taijinair | East Taijinair | Jintaier Lake | Salar de Ollague
Li | 1175 | [7 empty] | 782 | 434 | [5 empty] | 1122
Cl | 212662 | [14 empty] | 192723
Na | 68861 | [14 empty] | 87106
K | 11319 | [7 empty] | 8653 | 4597 | [5 empty] | 8142
Ca | 51529 | [14 empty] | 12847
Mg | 1875 | [7 empty] | 1720 | 3156 | [5 empty] | 7327
SO4 | [8 empty] | 8993 | [6 empty] | 711
B | 1576 | [8 empty] | 796 | [5 empty] | 572
Si
As
Mn
Fe
Zn
Sr
Ba
H2O
vec_end
Li | 54622 |  |  |  | 4.7
Cl | 526121 |  |  |  | 15.82
Na | 1866 |  |  |  | 0.04
K | 31602 |  |  |  | 0.81
Ca | 121284 |  |  |  | 31.67
Mg | 2692 |  |  |  | 0.01
SO4 |  |  |  |  | 0.16
B | 8023 |  |  |  | 1.46 (H3BO3)
Si |  |  |  |  | 45.34
As
Mn
Fe
Zn
Sr
Ba
H2O
| mg/L |  |  |  | wt.% |  |  |  | ppm | mg/L | [5 empty] | mg/L
Source | https://panorama-minero.com/ingles/neo-lithium-produces-99-1-lithium-carbonate-in-the-first-batch-from-its-pilot-plant/ |  |  |  | PEA Mariana |  |  |  | https://announcements.asx.com.au/asxpdf/20200730/pdf/44l07m6wm48l59.pdf --> Technology seems to be outdated | [6 empty] | DFS
Technical report
Comments |  |  |  |  | Only mentioned which processes happen in the evaporation ponds/Lithium carbonate is explicitly excluded/potential to use a range of impacts/Lithium concentrate is shipped to China |  |  |  | As chemical composition, Salar del Hombre Muerto could be used as a proxy |  |  | Reported DLE by Eramet |  |  |  | Maricunga needs more investigation, Evaporation ponds require dilution water, no quicklime reported
Process arrangement:
| Evaporation ponds |  |  |  |  | Brine wells |  |  | Evaporation ponds | Evaporation ponds | [5 empty] | Evaporation ponds
| CaCl2 crystallizer |  |  |  |  | DLE | [9 empty] | Evaporation
| Transport |  |  |  |  | Reverse Osmosis |  |  | CaMg removal by soda ash | Boron removal | [5 empty] | HCl and Na2SO3
| Boron removal |  |  |  |  | Soda ash, NaOH prec |  |  | Centrifuge | CaMg removal Soda ash | [5 empty] | Centrifuge
| CaMg removal Soda ash |  |  |  |  | Li2CO3 TG |  |  | Ion exchange | CaMg removal Quicklime | [5 empty] | Boron removal
| Centrifuge |  |  |  |  | Centrifuge |  |  | Li2CO3 TG | Ion exchanger | [5 empty] | CaCl2 crystallization
| Ca(OH)2 precipitation by adding NaOH |  |  |  |  | Washing |  |  | Centrifuge | Li2CO3 TG | [5 empty] | CaMg removal Soda ash
| Centrifuge |  |  |  |  | Dissolution |  |  | Washing | Centrifuge | [5 empty] | CaMg removal Quicklime
| CaCO2 prec. By soda ash |  |  |  |  | Li2CO3 BG |  |  | Dissolution | Washing | [5 empty] | Centrifuge
| Li2CO3 TG |  |  |  |  | Centrifuge |  |  | Li2CO3 BG | Dissolution | [5 empty] | Ion exchanger
| Centrifuge |  |  |  |  | Washing |  |  | Centrifuge | Li2CO3 BG | [5 empty] | Li2CO3 BG
| Washing |  |  |  |  | Rotary dryer |  |  | Washing | Centrifuge | [5 empty] | Centrifuge
| Dissolution |  |  |  |  | Milling? |  |  | Rotary dryer | Washing | [5 empty] | Washing
| Li2CO3 BG | [7 empty] | Milling? | Rotary dryer | [5 empty] | Rotary dryer
| Centrifuge | [8 empty] | Milling? | [5 empty] | Milling?
Washing
Rotary dryer
Milling?