## Sheet1
Site name | Salton Sea | Upper Rhine Graben | Salar de Atacama | Salar de Olaroz | Salar de Cauchari-Olaroz | Salar del Hombre Muerto North | Tres Quebradas | Salar del Rincon | Salar de Arizaro | Salar de Rio Grande | Salar de Tolillar | Fenix | Sal de Vida | Salar de Pastos Grandes | Salar de Antofalla | Salar de Centenario | Salar de Pocitos | Pozuelos | Salar de Salinas Grandes | Maricunga | Salar de Uyuni | Silver Peak | Kachi | Chaerhan | Qinghai Yiliping | Sal de los Angeles
abbreviation | Sal | URG | Ata | Ola | Cau | Hom | TresQ | Rin | Ari | Rio | Tol | Fen | Vid | Pas | Ant | Cent | Poc | Poz | SalG | Mari | Uyu | Sil | Kach | Chaer | Yilip | Ang
deposit_type | geothermal | geothermal | salar | salar | salar | salar | salar | salar | salar | salar | salar | salar | salar | salar | salar | salar | salar | salar | salar | salar | salar | salar | salar | salar | salar | salar
activity_status | Construction started | Feasibility complete | Operating | Operating | Operating | Prefeas/Scoping | Construction started | Feasbility complete | Exploration | Advanced exploration | Prefeas/Scoping | Operating | Construction started | Construction planned | Exploration | Construction started | Exploration | Exploration | Reserves Development | Construction planned | Construction started | Operating | Feasibility started | Operating | Commissioning | Preproduction
technology_group | geo_DLE | geo_DLE | salar_conv | salar_IX | salar_conv | salar_conv | salar_conv | salar_DLE | salar_DLE | salar_DLE | salar_DLE | salar_DLE | salar_conv | salar_conv | salar_DLE | salar_DLE | salar_DLE | salar_DLE | salar_DLE | salar_conv | salar_DLE | salar_IX | salar_DLE | salar_DLE | salar_DLE | salar_DLE
country_location | US-WECC | DE | CL | AR | AR | AR | AR | AR | AR | AR | AR | AR | AR | AR | AR | AR | AR | AR | AR | CL | BO | US-WECC | AR | CN-NWG | CN-NWG | AR
elevation | -71 | 143 | 2300 | 3900 | 3000 | 4000 | 4100 | 3718 | 3480 | 3660 | 3630 | 4000 | 4000 | 3780 | 3330 | 3820 | 3673 | 3760 | 3414 | 3750 | 3653 | 1544 | 3000 | 2670 | 2700 | 4060
longitude | -115.57814 | 7.97511 | -68.32159 | -66.7 | -66.79067 | -66.98187 | -68.66513 | -67.12 | -67.70972 | -68.14443 | -67.12411 | -67.04878 | -66.94715 | -66.70459 | -67.463 | -66.81628 | -67.00505 | -66.81781 | -65.94639 | -69.071664 | -67.37803 | -117.57931 | -67.42899 | 95.24038 | 91.48386 | -66.74833
latitude | 33.17757 | 48.65578 | -23.64182 | -23.45 | -23.75738 | -25.22556 | -27.36413 | -24.0575 | -24.77014 | -25.00605 | -25.03672 | -25.3927 | -25.34532 | -24.57086 | -25.248 | -25.09077 | -24.56123 | -24.69897 | -23.72856 | -26.877736 | -20.54285 | 37.77544 | -26.49883 | 36.78454 | 38.54061 | -25.24472
annual_airtemp | 22 | 15 | 16.8 | 8.24 | 5.1 | 5.2 | 4 |  |  |  | 6.5 | 5.2 | 5.2 | 6.3 | [5 empty] | 5.5 | 7.8 | 13
evaporation_rate | 0 | 0 | 1.44 | 1.246 | 1.27 | 1.106 | 1.788 | 1.233 |  |  | 2.044 | 1.106 | 1.106 | 1.2 | [5 empty] | 1.44 | 1.318 | 1.425
boilingpoint_process | 100 | 100 | 99.5 | 86.8 | 89 | 86.4 | 94.9 |  |  |  |  | 86.4 | 86.4 | [8 empty] | 94.92
density_brine | 1.13 | 1.13 | 1.223 | 1.211 | 1.22 | 1.206 | 1.237 | 1.22 | 1.22 | 1.22 | 1.2 | 1.206 | 1.206 | 1.22 | 1.22 | 1.22 | 1.22 | 1.22 | 1.22 | 1.2 | 1.2 | 1.2 |  | 1.349 | 1.349
vec_ini
ini_Li | 0.01787611 | 0.01893805 | 0.15 | 0.06391412 | 0.05 | 0.06616915 | 0.09498787 | 0.02868852 | 0.02606557 | 0.03442623 | 0.02616667 | 0.06616915 | 0.0782 | 0.03557377 | 0.0254918 | 0.03090164 | 0.00795082 | 0.01696721 | 0.02213115 | 0.09196721 | 0.07 | 0.02 | 0.02 | 0.022 | 0.022
ini_Cl | 12.5677 | 5.359912 | 16.04 | 14.58737 | 14.7 | 14.94221 | 17.19175 | 15.61475 | 4.823525 | 12.20492 |  | 14.94221 |  |  | 7.22959 | 1.761721 | 15.62295 | 14.44943 | 11.49721 | 15.79697 | 16.975 | 10.06
ini_Na | 4.358319 | 1.967345 | 7.6 | 9.864822 | 9.8 | 9.177612 | 5.566774 | 10.01639 | 2.095492 | 7.57377 |  | 9.177612 |  |  | 4.571311 | 0.8565574 | 10.09016 | 8.83377 | 7.116148 | 7.139836 | 8.783333 | 6.2
ini_K | 1.280265 | 0.4316814 | 1.85 | 0.5142031 | 4.81 | 0.6810116 | 0.9150364 | 0.5385246 | 0.6182787 | 0.3040984 |  | 0.6810116 | 0.8653 | 0.3768033 | 0.06614754 | 0.2479508 | 0.2786885 | 0.2439344 | 0.3083607 | 0.667377 | 1.308333 | 0.8
ini_Ca | 2.27292 | 0.4597345 | 0.031 | 0.03930636 | 0.001 | 0.06069652 | 4.165643 | 0.02295082 | 0.04237705 | 0.06557377 | 0.03241667 | 0.06069652 |  |  | 0.04385246 | 0.004016393 | 0.04918033 | 0.0457377 | 0.1181967 | 1.053033 | 0.2775 | 0.71
ini_Mg | 0.009646018 | 0.008761062 | 0.96 | 0.1655656 | 0.14 | 0.1517413 | 0.1515764 | 0.1737705 | 0.3354098 | 0.2131148 | 0.1363333 | 0.1517413 | 0.172 | 0.2586885 | 0.06688525 | 0.1866393 | 0.1057377 | 0.1519672 | 0.09262295 | 0.6005738 | 1.391667 | 0.02
ini_SO4 | 0.005185841 | 0.01522124 | 1.65 | 1.538398 | 0.2 | 0.8443615 | 0 | 1.310656 | 2.47918 | 0.8696721 |  | 0.8443615 | 0.8993 |  | 0.6405738 | 0.9986885 | 0.6098361 | 0.742623 | 0.1781967 | 0.05827869 | 1.775 | 0
ini_B | 0.02637168 | 0.004159292 | 0.064 | 0.09380677 | 0.6 | 0.008623549 | 0.127405 | 0.1318852 | 0.2709836 | 0.1371311 | 0.01858333 | 0.008623549 |  | 0.0652459 | 0.07196721 | 0.03295082 | 0.05803279 | 0.1119672 | 0.03639344 | 0.04688525 | 0.05833333 | 0.005
ini_Si | 0.03026549 | 0.005946903 | [19 empty] | 0
ini_As | 0.0007964602 | 0.00179646 | [19 empty] | 0
ini_Mn | 0.1062832 | 0.002168142 | [19 empty] | 0
ini_Fe | 0.1192035 | 0.003309735 | [19 empty] | 0
ini_Zn | 0.04097345 | 0.000460177 | [19 empty] | 0
ini_Sr | 0.03840708 | 0.02442478 | [19 empty] | 0
ini_Ba | 0.01814159 | 0.001274336 | [19 empty] | 0
ini_H2O | 67.60322 | 80.19044 | 71.655 | 74.12353 | 72.33 | 74.06758 | 71.78682 | 72.16238 | 89.30869 | 78.5973 |  | 74.06758 |  |  | 89.30869 | 78.5973 | 0 | 0 | 74.06758 | 0 | 69.36083 | 82.185
density_enriched_brine | 1.13 | 1.13 | 1.333 | 1.333 | 1.333 | 1.333 | 1.433 | 1.22 | 1.22 | 1.22 | 1.2 | 1.206 | 1.333 | 1.33 | 1.22 | 1.22 | 1.22 | 1.22 | 1.22 |  | 1.2 | 1.333 |  | 1.349 | 1.349
vec_end | [14 empty] | 0 | 0 | 0 | 0 | 0
end_Li | 0.01787611 | 0.01893805 | 6.001 | 1.2 | 0.72 | 1.027446 | 3.811724 | 0.02868852 | 0.02606557 | 0.03442623 | 0.02616667 | 0.06616915 | 0.7 | 3 | 0.0254918 | 0.03090164 | 0.00795082 | 0.01696721 | 0.02213115 | 0.9 | 0.07 | 0.6 | 0.02 | 0.022 | 0.022
end_Cl | 12.5677 | 5.359912 | 33.047 |  | 14.2 | 16.61211 | 36.71465 | 15.61475 | 4.823525 | 12.20492 |  | 14.94221 |  |  | 7.22959 | 1.761721 | 15.62295 | 14.44943 | 11.49721 |  | 16.975
end_Na | 4.358319 | 1.967345 | 0.071 |  | 6.86 | 6.231675 | 0.1302163 | 10.01639 | 2.095492 | 7.57377 |  | 9.177612 |  |  | 4.571311 | 0.8565574 | 10.09016 | 8.83377 | 7.116148 |  | 8.783333
end_K | 1.280265 | 0.4316814 | 0 |  | 4.2 | 4.111692 | 2.205304 | 0.5385246 | 0.6182787 | 0.3040984 |  | 0.6810116 |  |  | 0.06614754 | 0.2479508 | 0.2786885 | 0.2439344 | 0.3083607 |  | 1.308333
end_Ca | 2.27292 | 0.4597345 | 0.061 |  | 0.016 | 0.008872305 | 8.463643 | 0.02295082 | 0.04237705 | 0.06557377 | 0.03241667 | 0.06069652 |  | 8.463643 | 0.04385246 | 0.004016393 | 0.04918033 | 0.0457377 | 0.1181967 |  | 0.2775
end_Mg | 0.009646018 | 0.008761062 | 1.501 |  | 0.008 | 0.03548922 | 0.1878576 | 0.1737705 | 0.3354098 | 0.2131148 | 0.1363333 | 0.1517413 |  | 0.1878576 | 0.06688525 | 0.1866393 | 0.1057377 | 0.1519672 | 0.09262295 |  | 1.391667
end_SO4 | 0.005185841 | 0.01522124 | 0.24 |  | 2.97 | 2.67728 | 0 | 1.310656 | 2.47918 | 0.8696721 |  | 0.8443615 |  | 0 | 0.6405738 | 0.9986885 | 0.6098361 | 0.742623 | 0.1781967 |  | 1.775
end_B | 0.02637168 | 0.004159292 | 0.8 |  | 0.7 | 0.1792703 | 0.5598744 | 0.1318852 | 0.2709836 | 0.1371311 | 0.01858333 | 0.008623549 |  | 0.5598744 | 0.07196721 | 0.03295082 | 0.05803279 | 0.1119672 | 0.03639344 |  | 0.05833333
end_Si | 0.03026549 | 0.005946903 | [9 empty] | 0 |  |  | 0 | 0 | 0 | 0 | 0 |  | 0
end_As | 0.0007964602 | 0.00179646 | [9 empty] | 0 |  |  | 0 | 0 | 0 | 0 | 0 |  | 0
end_Mn | 0.1062832 | 0.002168142 | [9 empty] | 0 |  |  | 0 | 0 | 0 | 0 | 0 |  | 0
end_Fe | 0.1192035 | 0.003309735 | [9 empty] | 0 |  |  | 0 | 0 | 0 | 0 | 0 |  | 0
end_Zn | 0.04097345 | 0.000460177 | [9 empty] | 0 |  |  | 0 | 0 | 0 | 0 | 0 |  | 0
end_Sr | 0.03840708 | 0.02442478 | [9 empty] | 0 |  |  | 0 | 0 | 0 | 0 | 0 |  | 0
end_Ba | 0.01814159 | 0.001274336 | [9 empty] | 0 |  |  | 0 | 0 | 0 | 0 | 0 |  | 0
end_H2O | 67.60322 | 80.19044 | 58.279 |  | 70 | 69.11617 | 47.92673 | 72.16238 | 89.30869 | 78.5973 |  | 74.06758 |  |  | 89.30869 | 78.5973 | 0 | 0 | 74.06758 |  | 69.36083
production | 13335654.8 | 2030000 | 202000000 | 12605000 | 40000000 | 5000000 | 20000000 |  |  |  | 25000000 | 24000000 | 45000000 | 24000000 | [5 empty] | 15200000 | 40000000 | 10000000 | 25000000 | 10000000
operating_days | 328.5 | 328.5 | 365 | 365 | 292 | 360 | 328.5 |  |  |  | 292 | 328.5 | 333 | 328.5 | [7 empty] | 365 |  | 300
lifetime | 30 | 30 | 40 | 40 | 40 | 30 | 50 |  |  |  |  | 40 | 40 | 40 | [5 empty] | 20 |  | 30 | 25
brine_vol | 437 | 80 | 477.4 | 180 | 903 | 100 | 260 |  |  |  | 776 | 491.7 | 100 | 600 | [5 empty] | 150 |  | 116.67
freshwater_reported | 0 | 0 | 1 | 1 | 0 | 1 | 1 |  | 0 |  | 0 | 1 | 0 | 1 | [5 empty] | 1 |  | 0
freshwater_vol |  |  | 31 | 22 | 105 | 4.27 | 14 |  |  |  |  | 98.7 |  | 35 | [5 empty] | 35
Li_efficiency | 0.5 | 0.5 | 0.35 | 0.45 | 0.53 | 0.46 | 0.51 | 0.77 | 0.77 | 0.77 | 0.77 | 0.77 | 0.5 | 0.61 | 0.77 | 0.77 | 0.77 | 0.77 | 0.77 | 0.58 | 0.77 | 0.51 | 0.77 | 0.77 | 0.77
number_wells |  |  |  |  | 40 | [7 empty] | 8
well_depth_brine | 1500 | 3600 | 50 | 50 | 10 | 50 | 400 |  |  |  | 380 | 55 | 280 | 540 | [5 empty] | 130 |  | 200 | 400 | 20 | 20
well_depth_freshwater | 0 | 0 | 10 | [10 empty] | 62
distance_to_processing | 0 | 0 | 240 | 0 | 0 | 0 | 160 |  |  |  | 0 | [10 empty] | 0 |  | 0 | 0
quicklime_reported | 0 | 0 | 0 | 1 | 1 | 1 | 0 | 0 | 0 | 0 | 0 | 0 | 1 | 1 | 0 | 0 | 0 | 0 | 0 | 0 | 0 | 1 | 0 | 0 | 0 | 0
second_Li_enrichment_reported | 0 | 0 | 0 | 0 | 1 | 0 | 1 | 0 | 0 | 0 | 0 | 0 | 1 | 0 | 0 | 0 | 0 | 0 | 0 | 0 | 0 | 0 | 0 | 0 | 0 | 0
second_Li_enrichment |  |  |  |  | 4 |  | 3.2 | [5 empty] | 1.7
diesel_reported | 0 | 0 | 1 | 0 | 0 | 0 | 0 | [12 empty] | 0 |  | 0 |  | 0 | 0
diesel_consumption |  |  | 1557778
motherliq_reported | 0 | 0 | 1 | 1 | 1 | 1 | 1 | 0 | 0 | 0 | 0 | 0 | 0 | 0 | 0 | 0 | 0 | 0 | 0 | 1 | 0 | 1 | 0 | 0 | 0 | 0
waste_reported |  |  |  | 128340
Quicklime | [13 empty] | 72 000 t (EP), 2 200 (MgCa)
process_sequence
process_1 | SiFe_removal_limestone | SiFe_removal_limestone | evaporation_ponds | evaporation_ponds | evaporation_ponds | evaporation_ponds | evaporation_ponds | evaporation_ponds | evaporation_ponds | evaporation_ponds | evaporation_ponds | evaporation_ponds | evaporation_ponds | evaporation_ponds | evaporation_ponds | evaporation_ponds | evaporation_ponds | evaporation_ponds | evaporation_ponds | evaporation_ponds | evaporation_ponds | evaporation_ponds | evaporation_ponds | evaporation_ponds | evaporation_ponds | evaporation_ponds
process_2 | MnZn_removal_lime | MnZn_removal_lime | transport_brine | Centrifuge_general | B_removal_organicsolvent | B_removal_organicsolvent | transport_brine | Li_adsorption | Li_adsorption | Li_adsorption | Li_adsorption | Li_adsorption | Mg_removal_sodaash | B_removal_organicsolvent | Li_adsorption | Li_adsorption | Li_adsorption | Li_adsorption | Li_adsorption | B_removal_organicsolvent | Li_adsorption | Centrifuge_general | Li_adsorption | Li_adsorption | Li_adsorption | Li_adsorption
process_3 | acidification | acidification | B_removal_organicsolvent | Liprec_TG | Mg_removal_sodaash | Centrifuge_general | B_removal_organicsolvent | triple_evaporator | triple_evaporator | triple_evaporator | triple_evaporator | triple_evaporator | CentrifugeSoda | Centrifuge_general | triple_evaporator | triple_evaporator | triple_evaporator | triple_evaporator | triple_evaporator | Centrifuge_general | triple_evaporator | Liprec_TG | triple_evaporator | ion_exchange_H | ion_exchange_H | triple_evaporator
process_4 | Li_adsorption | Li_adsorption | Centrifuge_general | washing_TG | CentrifugeSoda | Mg_removal_sodaash | Mg_removal_sodaash | ion_exchange_L | ion_exchange_L | ion_exchange_L | ion_exchange_L | ion_exchange_L | ion_exchange_H | Mg_removal_sodaash | ion_exchange_L | ion_exchange_L | ion_exchange_L | ion_exchange_L | ion_exchange_L | Mg_removal_sodaash | ion_exchange_L | washing_TG | ion_exchange_L | nanofiltration | nanofiltration | ion_exchange_L
process_5 | CaMg_removal_sodiumhydrox | CaMg_removal_sodiumhydrox | Mg_removal_sodaash | CentrifugeTG | Mg_removal_quicklime | CentrifugeSoda | CentrifugeSoda | DLE_evaporation_ponds | DLE_evaporation_ponds | DLE_evaporation_ponds | DLE_evaporation_ponds | DLE_evaporation_ponds | Liprec_TG | CentrifugeSoda | DLE_evaporation_ponds | DLE_evaporation_ponds | DLE_evaporation_ponds | DLE_evaporation_ponds | DLE_evaporation_ponds | CentrifugeSoda | DLE_evaporation_ponds | CentrifugeTG | DLE_evaporation_ponds | reverse_osmosis | reverse_osmosis | DLE_evaporation_ponds
process_6 | ion_exchange_L | ion_exchange_L | CentrifugeSoda | dissolution | CentrifugeQuicklime | Mg_removal_quicklime | CaMg_removal_sodiumhydrox | Liprec_TG | Liprec_TG | Liprec_TG | Liprec_TG | Liprec_TG | CentrifugeTG | Mg_removal_quicklime | Liprec_TG | Liprec_TG | Liprec_TG | Liprec_TG | Liprec_TG | Mg_removal_quicklime | Liprec_TG | dissolution | Liprec_TG | DLE_evaporation_ponds | DLE_evaporation_ponds | Liprec_TG
process_7 | reverse_osmosis | reverse_osmosis | Mg_removal_quicklime | Centrifuge_general | sulfate_removal_calciumchloride | CentrifugeQuicklime | Centrifuge_general | CentrifugeTG | CentrifugeTG | CentrifugeTG | CentrifugeTG | CentrifugeTG | washing_TG | CentrifugeQuicklime | CentrifugeTG | CentrifugeTG | CentrifugeTG | CentrifugeTG | CentrifugeTG | CentrifugeQuicklime | CentrifugeTG | Centrifuge_general | CentrifugeTG | Liprec_TG | Liprec_TG | CentrifugeTG
process_8 | triple_evaporator | triple_evaporator | CentrifugeQuicklime | ion_exchange_H | ion_exchange_H | Liprec_TG | Liprec_TG | washing_TG | washing_TG | washing_TG | washing_TG | washing_TG | dissolution | ion_exchange_H | washing_TG | washing_TG | washing_TG | washing_TG | washing_TG | ion_exchange_H | washing_TG | ion_exchange_H | washing_TG | CentrifugeTG | CentrifugeTG | washing_TG
process_9 | Liprec_TG | Liprec_TG | Liprec_TG | ion_exchange_H | triple_evaporator | CentrifugeTG | CentrifugeTG | dissolution | dissolution | dissolution | dissolution | dissolution | Liprec_BG | Liprec_TG | dissolution | dissolution | dissolution | dissolution | dissolution | Liprec_TG | dissolution | ion_exchange_H | dissolution | washing_TG | washing_TG | dissolution
process_10 | CentrifugeTG | CentrifugeTG | CentrifugeTG | ion_exchange_L | Liprec_TG | washing_TG | washing_TG | Liprec_BG | Liprec_BG | Liprec_BG | Liprec_BG | Liprec_BG | CentrifugeBG | CentrifugeTG | Liprec_BG | Liprec_BG | Liprec_BG | Liprec_BG | Liprec_BG | CentrifugeTG | Liprec_BG | ion_exchange_L | Liprec_BG | dissolution | dissolution | Liprec_BG
process_11 | washing_TG | washing_TG | washing_TG | Liprec_BG | CentrifugeTG | dissolution | dissolution | CentrifugeBG | CentrifugeBG | CentrifugeBG | CentrifugeBG | CentrifugeBG | washing_BG | washing_TG | CentrifugeBG | CentrifugeBG | CentrifugeBG | CentrifugeBG | CentrifugeBG | washing_TG | CentrifugeBG | Liprec_BG | CentrifugeBG | Liprec_BG | Liprec_BG | CentrifugeBG
process_12 | dissolution | dissolution | dissolution | CentrifugeBG | washing_TG | Liprec_BG | Liprec_BG | washing_BG | washing_BG | washing_BG | washing_BG | washing_BG | CentrifugeWash | dissolution | washing_BG | washing_BG | washing_BG | washing_BG | washing_BG | dissolution | washing_BG | CentrifugeBG | washing_BG | CentrifugeBG | CentrifugeBG | washing_BG
process_13 | Liprec_BG | Liprec_BG | Liprec_BG | washing_BG | dissolution | CentrifugeBG | CentrifugeBG | CentrifugeWash | CentrifugeWash | CentrifugeWash | CentrifugeWash | CentrifugeWash | rotary_dryer | Liprec_BG | CentrifugeWash | CentrifugeWash | CentrifugeWash | CentrifugeWash | CentrifugeWash | Liprec_BG | CentrifugeWash | washing_BG | CentrifugeWash | washing_BG | washing_BG | CentrifugeWash
process_14 | CentrifugeBG | CentrifugeBG | CentrifugeBG | CentrifugeWash | Liprec_BG | washing_BG | washing_BG | rotary_dryer | rotary_dryer | rotary_dryer | rotary_dryer | rotary_dryer |  | CentrifugeBG | rotary_dryer | rotary_dryer | rotary_dryer | rotary_dryer | rotary_dryer | CentrifugeBG | rotary_dryer | CentrifugeWash | rotary_dryer | CentrifugeWash | CentrifugeWash | rotary_dryer
process_15 | washing_BG | washing_BG | washing_BG | rotary_dryer | CentrifugeBG | CentrifugeWash | CentrifugeWash | [6 empty] | washing_BG | [5 empty] | washing_BG |  | rotary_dryer |  | rotary_dryer | rotary_dryer
process_16 | CentrifugeWash | CentrifugeWash | CentrifugeWash |  | washing_BG | rotary_dryer | rotary_dryer | [6 empty] | CentrifugeWash | [5 empty] | CentrifugeWash
process_17 | rotary_dryer | rotary_dryer | rotary_dryer |  | CentrifugeWash | [8 empty] | rotary_dryer | [5 empty] | rotary_dryer
process_18 |  |  |  |  | rotary_dryer
process_19
process_20
sum_impurities | 2.61085 | 0.4997611 | 2.602 | 0 | 3.694 | 2.900912 | 9.211375 | 1.639262 | 3.127951 | 1.285492 | 0.1873333 | 1.065423 | 0 | 9.211375 | 0.8232787 | 1.222295 | 0.8227869 | 1.052295 | 0.4254098 | 0 | 3.5025 | 0 | 0 | 0 | 0 | 0

## Sheet2
vec_ini | Tres Quebradas | Salar del Rincon | Salar de Arizaro | Salar de Rio Grande | Salar de Tolillar | Sal de los Angeles | Fenix report | Sal de Vida | Pastos Grandes | Salar de Antofalla | Salar de Centenario | Salar de Pocitos | Pozuelos | Salar de Salinas Grandes | Maricunga | Uyuni Salt Flat | Twelveheads | Qinghai Yiliping | West Taijinair | East Taijinair | Jintaier Lake | Salar de Ollague | Silver Peak
Li | 1175 | 350 | 318 | 420 | 314 |  |  | 782 | 434 | 311 | 377 | 97 | 207 | 270 | 1122 | 0.84
Cl | 212662 | 190500 | 58847 | 148900 | [5 empty] | 88201 | 21493 | 190600 | 176283 | 140266 | 192723 | 203.7
Na | 68861 | 122200 | 25565 | 92400 | [5 empty] | 55770 | 10450 | 123100 | 107772 | 86817 | 87106 | 105.4
K | 11319 | 6570 | 7543 | 3710 |  |  |  | 8653 | 4597 | 807 | 3025 | 3400 | 2976 | 3762 | 8142 | 15.7
Ca | 51529 | 280 | 517 | 800 | 389 |  |  |  |  | 535 | 49 | 600 | 558 | 1442 | 12847 | 3.33
Mg | 1875 | 2120 | 4092 | 2600 | 1636 |  |  | 1720 | 3156 | 816 | 2277 | 1290 | 1854 | 1130 | 7327 | 16.7
SO4 |  | 15990 | 30246 | 10610 |  |  |  | 8993 |  | 7815 | 12184 | 7440 | 9060 | 2174 | 711 | 21.3
B | 1576 | 1609 | 3306 | 1673 | 223 |  |  |  | 796 | 878 | 402 | 708 | 1366 | 444 | 572 | 0.7
Si
As
Mn
Fe
Zn
Sr
Ba
H2O
vec_end
Li | 54622
Cl | 526121
Na | 1866
K | 31602
Ca | 121284
Mg | 2692
SO4
B | 8023
Si
As
Mn
Fe
Zn
Sr
Ba
H2O
| mg/L | mg/L |  |  | mg/L |  |  | ppm | mg/L | [5 empty] | mg/L | g/L
Source | https://panorama-minero.com/ingles/neo-lithium-produces-99-1-lithium-carbonate-in-the-first-batch-from-its-pilot-plant/ | Steinmetz et al 2021 | Steinmetz | Steinmetz |  |  | Fenix report | https://announcements.asx.com.au/asxpdf/20200730/pdf/44l07m6wm48l59.pdf --> Technology seems to be outdated |  |  | Steinmett | Steinmetz |  | Steinmetz | DFS | Chemical composition from An et al
[8 empty] | Technical report |  |  | /Cuenca Centario-Ratones
Comments | [7 empty] | As chemical composition, Salar del Hombre Muerto could be used as a proxy |  |  | Reported DLE by Eramet |  |  |  | Maricunga needs more investigation, Evaporation ponds require dilution water, no quicklime reported | [7 empty] | Information from Munk et al (environmental parameters), Chemical composition from patent and enrichment factor is from USGS (https://mrdata.usgs.gov/mrds/show-mrds.php?dep_id=10295160)
Process arrangement:
| Evaporation ponds |  |  |  | Brine wells |  | Brine wells | Evaporation ponds | Evaporation ponds | [5 empty] | Evaporation ponds
| CaCl2 crystallizer |  |  |  | DLE |  | DLE | [7 empty] | Evaporation
| Transport |  |  |  | Reverse Osmosis |  | Evaporator | CaMg removal by soda ash | Boron removal | [5 empty] | HCl and Na2SO3
| Boron removal |  |  |  | Soda ash, NaOH prec |  | Soda ash, NaOH prec | Centrifuge | CaMg removal Soda ash | [5 empty] | Centrifuge
| CaMg removal Soda ash |  |  |  | Evaporation ponds |  | Evaporation ponds | Ion exchange | CaMg removal Quicklime | [5 empty] | Boron removal
| Centrifuge |  |  |  | Li2CO3 TG |  | Li2CO3 TG | Li2CO3 TG | Ion exchanger | [5 empty] | CaCl2 crystallization
| Ca(OH)2 precipitation by adding NaOH |  |  |  | Centrifuge |  | Centrifuge | Centrifuge | Li2CO3 TG | [5 empty] | CaMg removal Soda ash
| Centrifuge |  |  |  | Washing |  | Washing | Washing | Centrifuge | [5 empty] | CaMg removal Quicklime
| CaCO2 prec. By soda ash |  |  |  | Dissolution |  | Dissolution | Dissolution | Washing | [5 empty] | Centrifuge
| Li2CO3 TG |  |  |  | Li2CO3 BG |  | Li2CO3 BG | Li2CO3 BG | Dissolution | [5 empty] | Ion exchanger
| Centrifuge |  |  |  | Centrifuge |  | Centrifuge | Centrifuge | Li2CO3 BG | [5 empty] | Li2CO3 BG
| Washing |  |  |  | Washing |  | Washing | Washing | Centrifuge | [5 empty] | Centrifuge
| Dissolution |  |  |  | Rotary dryer |  | Rotary dryer | Rotary dryer | Washing | [5 empty] | Washing
| Li2CO3 BG |  |  |  | Milling? |  | Milling? | Milling? | Rotary dryer | [5 empty] | Rotary dryer
| Centrifuge | [7 empty] | Milling? | [5 empty] | Milling?
Washing
Rotary dryer
Milling?

## Sheet3
| g L−1 | mg L−1
Sample | TDS | Ca | Mg | Na | K | Li | Cl | SO4 | CO3 | HCO3 | B
UYUNI
uyu0 | 351 | 461 | 11,800 | 94,900 | 13,500 | 700 | 191,800 | 13,200 | – | 592 | 1136
UA15 | 121 | 545 | 7780 | 107,000 | 9380 | 412 | 190,000 | 9550 | – | – | 302
UA80 | 122 | 310 | 16,100 | 91,800 | 17,600 | 770 | 190,000 | 23,000 | – | – | 669
UA200 | 123 | 316 | 16,600 | 90,300 | 17,300 | 812 | 191,000 | 22,400 | – | – | 655
UA400 | 123 | 327 | 16,800 | 94,900 | 17,400 | 812 | 196,000 | 22,500 | – | – | 657
UA600 | 123 | 315 | 17,300 | 91,400 | 17,600 | 826 | 192,000 | 24,400 | – | – | 668
UB10 | 125 | 137 | 38,400 | 57,000 | 29,700 | 1780 | 200,000 | 43,900 | – | – | 1710
UB100 | 224 | 149 | 51,000 | 36,100 | 19,400 | 2560 | 210,000 | 32,800 | – | – | 2020
UB250 | 125 | 50 | 55,400 | 28,800 | 19,400 | 2790 | 214,000 | 34,300 | – | – | 2160
UB400 | 125 | 50 | 55,900 | 29,200 | 19,700 | 2830 | 215,000 | 34,600 | – | – | 2190
UC5 | 123 | 233 | 32,300 | 68,300 | 20,100 | 1460 | 194,000 | 30,700 | – | – | 1230
UC100 | 122 | 268 | 19,200 | 88,600 | 19,000 | 888 | 190,000 | 25,600 | – | – | 843
UC250 | 122 | 269 | 19,300 | 88,600 | 18,600 | 868 | 192,000 | 26,200 | – | – | 871
UC400 | 122 | 269 | 19,200 | 89,200 | 18,800 | 881 | 191,000 | 26,700 | – | – | 970
UD10 | 122 | 208 | 30,600 | 66,200 | 26,700 | 1310 | 197,000 | 30,800 | – | – | 1240
UD100 | 122 | 317 | 19,900 | 85,100 | 21,600 | 888 | 194,000 | 22,600 | – | – | 864
UD250 | 122 | 293 | 19,200 | 87,600 | 20,300 | 819 | 193,000 | 25,300 | – | – | 864
UD400 | 122 | 294 | 19,300 | 88,100 | 20,300 | 819 | 191,000 | 25,400 | – | – | 871
UE5 | 123 | 294 | 24,500 | 78,700 | 22,600 | 708 | 195,000 | 27,700 | – | – | 987
UE100 | 122 | 269 | 17,600 | 92,000 | 19,300 | 708 | 190,000 | 29,400 | – | – | 871
UE250 | 122 | 269 | 17,400 | 92,200 | 19,300 | 708 | 190,000 | 28,600 | – | – | 859
UE400 | 122 | 269 | 17,300 | 92,000 | 19,300 | 708 | 189,000 | 28,100 | – | – | 860
UF30 | 121 | 654 | 7390 | 109,000 | 7430 | 339 | 190,000 | 10,300 | – | – | 239
UF110 | 121 | 618 | 7630 | 108,000 | 7510 | 339 | 190,000 | 10,700 | – | – | 232
UG15 | 121 | 834 | 5780 | 112,000 | 5790 | 254 | 190,000 | 8200 | – | – | 171
UG95 | 121 | 738 | 6390 | 110,000 | 6180 | 266 | 191,000 | 9140 | – | – | 199
UG270 | 121 | 666 | 6970 | 109,000 | 6800 | 303 | 190,000 | 9790 | – | – | 233
UH10 | 121 | 750 | 6930 | 109,000 | 7190 | 315 | 191,000 | 8960 | – | – | 236
UH100 | 121 | 666 | 7850 | 107,000 | 7940 | 351 | 190,000 | 10,100 | – | – | 266
UH300 | 122 | 437 | 11,500 | 100,000 | 10,300 | 463 | 189,000 | 18,700 | – | – | 372
UH500 | 122 | 401 | 12,100 | 98,200 | 10,500 | 488 | 189,000 | 20,300 | – | – | 397
UH700 | 122 | 391 | 12,100 | 99,400 | 10,800 | 489 | 190,000 | 20,700 | – | – | 405
UH900 | 122 | 367 | 12,600 | 100,000 | 11,200 | 513 | 188,000 | 22,200 | – | – | 423
UI15 | 121 | 714 | 6660 | 109,000 | 7120 | 303 | 190,000 | 9370 | – | – | 226
UI100 | 121 | 702 | 6630 | 106,000 | 6760 | 303 | 189,000 | 9360 | – | – | 214
UI1000 | 121 | 569 | 7290 | 106,000 | 7590 | 303 | 189,000 | 14,100 | – | – | 261
UJ15 | 121 | 786 | 7000 | 107,000 | 7590 | 339 | 190,000 | 8930 | – | – | 254
UJ100 | 122 | 521 | 11,100 | 100,000 | 11,000 | 584 | 191,000 | 14,200 | – | – | 399
UJ300 | 122 | 437 | 12,800 | 95,900 | 12,000 | 560 | 189,000 | 18,100 | – | – | 437
UJ700 | 122 | 391 | 14,100 | 94,800 | 12,400 | 575 | 187,000 | 24,100 | – | – | 525
UK10 | 122 | 622 | 8820 | 103,000 | 8880 | 413 | 191,000 | 11,000 | – | – | 288
UK100 | 122 | 417 | 14,700 | 94,300 | 14,600 | 685 | 192,000 | 18,700 | – | – | 457
UK200 | 123 | 319 | 15,600 | 93,800 | 14,400 | 688 | 190,000 | 25,100 | – | – | 453
UK400 | 123 | 295 | 15,900 | 93,800 | 24,000 | 688 | 187,000 | 28,500 | – | – | 441
UL20 | 122 | 401 | 17,500 | 87,600 | 19,500 | 805 | 194,000 | 16,000 | – | – | 452
UL100 | 122 | 390 | 17,100 | 87,900 | 17,800 | 805 | 195,000 | 16,300 | – | – | 557
UL250 | 122 | 340 | 18,900 | 82,800 | 17,400 | 840 | 190,000 | 18,100 | – | – | 590
UM17 | 121 | 638 | 6420 | 109,000 | 7160 | 277 | 189,000 | 7870 | – | – | 669
UM100 | 122 | 425 | 13,500 | 91,000 | 12,000 | 559 | 191,000 | 15,100 | – | – | 319
UM400 | 122 | 269 | 16,300 | 92,500 | 13,900 | 672 | 187,000 | 26,000 | – | – | 461
UN16 | 122 | 354 | 19,100 | 85,600 | 18,000 | 868 | 194,000 | 19,100 | – | – | 563
UN100 | 122 | 354 | 19,400 | 85,100 | 19,400 | 916 | 193,000 | 19,300 | – | – | 591
UN300 | 123 | 245 | 21,700 | 80,500 | 19,400 | 979 | 192,000 | 24,800 | – | – | 718
UO9 | 121 | 533 | 10,500 | 103,000 | 10,800 | 471 | 191,000 | 11,600 | – | – | 250
UO100 | 122 | 342 | 17,800 | 89,200 | 16,600 | 784 | 190,000 | 20,000 | – | – | 533
UO500 | 123 | 234 | 21,800 | 88,600 | 18,300 | 937 | 190,000 | 36,000 | – | – | 892
UP17 | 122 | 378 | 16,700 | 82,600 | 16,300 | 756 | 192,000 | 17,100 | – | – | 486
UP100 | 122 | 305 | 20,600 | 78,200 | 19,400 | 930 | 193,000 | 21,000 | – | – | 662
UP500 | 123 | 282 | 21,300 | 77,300 | 19,000 | 944 | 193,000 | 24,000 | – | – | 770
UQ17 | 120 | 577 | 7290 | 111,000 | 7510 | 313 | 190,000 | 9020 | – | – | 141
UQ100 | 121 | 533 | 9400 | 104,000 | 9460 | 399 | 190,000 | 10,900 | – | – | 232
UQ450 | 121 | 545 | 9960 | 101,000 | 9660 | 411 | 192,000 | 11,700 | – | – | 241
UQ800 | 121 | 509 | 10,400 | 98,200 | 10,000 | 424 | 190,000 | 12,800 | – | – | 202
UR15 | 121 | 457 | 5690 | 112,000 | 5470 | 217 | 190,000 | 8090 | – | – | 639
UR100 | 121 | 565 | 8090 | 107,000 | 7980 | 314 | 190,000 | 10,800 | – | – | 101
UR450 | 121 | 577 | 8310 | 106,000 | 8330 | 338 | 188,000 | 11,200 | – | – | 134
UR800 | 122 | 413 | 12,500 | 102,000 | 11,300 | 413 | 187,000 | 19,700 | – | – | 482
US9 | 120 | 577 | 6340 | 108,000 | 6650 | 276 | 190,000 | 8870 | – | – | 164
US100 | 121 | 606 | 7630 | 106,000 | 7980 | 314 | 192,000 | 10,500 | – | – | 195
US450 | 122 | 401 | 11,200 | 99,400 | 12,000 | 389 | 187,000 | 21,600 | – | – | 494
US00 | 122 | 294 | 13,500 | 101,000 | 14,000 | 465 | 186,000 | 30,300 | – | – | 785
UT15 | 121 | 642 | 6830 | 109,000 | 7470 | 278 | 190,000 | 10,100 | – | – | 198
UT100 | 120 | 626 | 6970 | 107,000 | 7350 | 277 | 189,000 | 10,200 | – | – | 197
UT450 | 121 | 630 | 6900 | 106,000 | 7230 | 266 | 190,000 | 10,200 | – | – | 195
UT800 | 121 | 533 | 8310 | 106,000 | 8800 | 327 | 189,000 | 13,000 | – | – | 244
UU20 | 121 | 565 | 10,300 | 106,000 | 6650 | 350 | 188,000 | 12,300 | – | – | 273
UU350 | 120 | 533 | 8970 | 103,000 | 7590 | 291 | 191,000 | 11,800 | – | – | 275
UU700 | 121 | 388 | 10,800 | 107,000 | 9580 | 316 | 188,000 | 19,200 | – | – | 328
UV10 | 121 | 630 | 8140 | 110,000 | 6450 | 242 | 191,000 | 10,100 | – | – | 235
UV100 | 121 | 618 | 8020 | 110,000 | 6490 | 242 | 190,000 | 10,600 | – | – | 244
UV500 | 121 | 618 | 8020 | 108,000 | 6370 | 242 | 191,000 | 10,700 | – | – | 226
UW22 | 123 | 380 | 27,700 | 69,900 | 22,800 | 1030 | 200,000 | 18,800 | – | – | 1080
UW100 | 123 | 453 | 20,900 | 86,300 | 16,200 | 784 | 196,000 | 14,200 | – | – | 878
UX90 | 123 | 294 | 28,900 | 72,000 | 17,700 | 1130 | 195,000 | 22,600 | – | – | 1060
UX300 | 123 | 307 | 28,900 | 72,000 | 17,900 | 1180 | 195,000 | 23,000 | – | – | 1050
UY16 | 121 | 726 | 7190 | 111,000 | 6330 | 254 | 191,000 | 8690 | – | – | 238
UY100 | 121 | 581 | 9550 | 105,000 | 8130 | 340 | 190,000 | 11,100 | – | – | 315
UY300 | 122 | 354 | 14,500 | 97,800 | 12,600 | 500 | 189,000 | 22,200 | – | – | 650
UY600 | 122 | 316 | 15,300 | 96,400 | 13,100 | 511 | 188,000 | 24,800 | – | – | 712
UZ12 | 121 | 557 | 8890 | 101,000 | 9190 | 484 | 191,000 | 9890 | – | – | 303
UZ100 | 122 | 413 | 15,100 | 95,700 | 12,400 | 536 | 191,000 | 16,300 | – | – | 557
UZ450 | 122 | 354 | 17,100 | 92,900 | 13,400 | 599 | 192,000 | 19,300 | – | – | 608
UZ800 | 122 | 342 | 17,000 | 91,100 | 13,300 | 598 | 190,000 | 19,500 | – | – | 665
U112 | 122 | 425 | 16,600 | 92,000 | 15,800 | 701 | 196,000 | 17,000 | – | – | 578
U1400 | 123 | 264 | 21,300 | 86,500 | 19,200 | 895 | 197,000 | 29,500 | – | – | 987
U1800 | 123 | 247 | 21,600 | 83,700 | 19,500 | 930 | 193,000 | 31,700 | – | – | 1040
U213 | 121 | 433 | 14,500 | 92,900 | 14,300 | 640 | 195,000 | 15,900 | – | – | 480
U2100 | 122 | 331 | 17,300 | 92,000 | 16,600 | 750 | 196,000 | 23,000 | – | – | 618
U2200 | 122 | 307 | 17,700 | 88,300 | 17,400 | 791 | 193,000 | 25,200 | – | – | 700
U2300 | 122 | 284 | 18,700 | 86,500 | 17,900 | 826 | 190,000 | 27,400 | – | – | 766
U2400 | 123 | 234 | 20,400 | 85,600 | 18,600 | 909 | 187,000 | 33,100 | – | – | 976
U2500 | 123 | 223 | 20,500 | 85,600 | 18,600 | 916 | 189,000 | 34,100 | – | – | 1010
U2600 | 123 | 223 | 20,700 | 85,600 | 18,400 | 895 | 187,000 | 34,100 | – | – | 1020
YA17 | 121 | 577 | 9530 | 102,000 | 12,300 | 435 | 192,000 | 10,100 | – | – | 360
YA100 | 121 | 449 | 12,200 | 95,900 | 13,600 | 557 | 191,000 | 13,700 | – | – | 483
YB11 | 120 | 758 | 4370 | 111,000 | 4690 | 144 | 190,000 | 5830 | – | – | 155
YB100 | 121 | 581 | 8650 | 103,000 | 8910 | 338 | 190,000 | 10,200 | – | – | 299
YB500 | 121 | 364 | 14,100 | 93,200 | 12,900 | 534 | 189,000 | 19,800 | – | – | 488
YC12 | 120 | 662 | 3840 | 112,000 | 3860 | 120 | 191,000 | 5070 | – | – | 103
YC100 | 120 | 638 | 6660 | 107,000 | 6450 | 229 | 189,000 | 8540 | – | – | 219
YD9 | 120 | 758 | 6030 | 107,000 | 6450 | 229 | 191,000 | 7470 | – | – | 216
YD100 | 121 | 421 | 12,200 | 94,800 | 12,500 | 496 | 192,000 | 14,400 | – | – | 427
YD450 | 120 | 341 | 15,500 | 90,200 | 14,500 | 621 | 191,000 | 20,200 | – | – | 615
YD800 | 122 | 329 | 16,500 | 90,200 | 15,400 | 670 | 192,000 | 22,700 | – | – | 692
YE8 | 121 | 662 | 5300 | 110,000 | 5750 | 193 | 192,000 | 6300 | – | – | 204
YE100 | 121 | 400 | 12,400 | 95,900 | 12,600 | 509 | 192,000 | 15,200 | – | – | 438
YE450 | 125 | 274 | 17,200 | 91,500 | 16,100 | 673 | 195,000 | 28,100 | – | – | 790
YE800 | 123 | 269 | 16,900 | 89,500 | 15,800 | 661 | 191,000 | 27,400 | – | – | 791
YF23 | 120 | 1030 | 2960 | 113,000 | 3090 | 72 | 192,000 | 4690 | – | – | 88
YF200 | 120 | 854 | 4500 | 109,000 | 4650 | 144 | 190,000 | 6240 | – | – | 143
YG15 | 121 | 473 | 11,000 | 100,000 | 10,600 | 521 | 191,000 | 12,000 | – | – | 301
YG100 | 120 | 806 | 4520 | 112,000 | 5160 | 228 | 191,000 | 6020 | – | – | 164
YH1 | 126 | 100 | 51,000 | 37,300 | 26,800 | 2460 | 207,000 | 44,400 | – | – | 2030
YH100 | 125 | 137 | 53,200 | 34,000 | 19,900 | 2590 | 212,000 | 29,200 | – | – | 1950
YH250 | 125 | 87 | 53,900 | 32,400 | 19,900 | 2590 | 213,000 | 29,500 | – | – | 2040
YI8 | 121 | 517 | 8410 | 105,000 | 8800 | 362 | 192,000 | 9030 | – | – | 273
YI100 | 121 | 533 | 9330 | 101,000 | 9310 | 399 | 192,000 | 9590 | – | – | 305
YI450 | 121 | 509 | 9840 | 100,000 | 9930 | 411 | 191,000 | 10,100 | – | – | 321
YI800 | 121 | 437 | 11,000 | 95,400 | 11,000 | 484 | 191,000 | 11,500 | – | – | 351
YJ17 | 120 | 698 | 6660 | 110,000 | 8640 | 301 | 193,000 | 8110 | – | – | 271
YJ100 | 121 | 461 | 11,800 | 94,100 | 12,700 | 545 | 194,000 | 12,800 | – | – | 428
YJ400 | 122 | 257 | 16,900 | 88,800 | 16,100 | 743 | 189,000 | 27,200 | – | – | 620
YK1 | 120 | 710 | 7780 | 105,000 | 8210 | 325 | 191,000 | 10,400 | – | – | 277
YK100 | 121 | 529 | 9870 | 101,000 | 10,200 | 410 | 192,000 | 11,700 | – | – | 320
YK400 | 122 | 304 | 15,100 | 93,600 | 13,900 | 584 | 190,000 | 24,000 | – | – | 522
YK700 | 122 | 281 | 16,400 | 97,500 | 15,300 | 634 | 189,000 | 27,000 | – | – | 576
YL22 | 120 | 794 | 4370 | 112,000 | 4930 | 156 | 192,000 | 6250 | – | – | 141
YL100 | 121 | 485 | 9380 | 102,000 | 9580 | 375 | 193,000 | 12,800 | – | – | 324
YL400 | 121 | 421 | 10,400 | 100,000 | 10,500 | 423 | 191,000 | 14,800 | – | – | 360
RA130 | 101 | 429 | 197 | 1550 | 80 | 10 | 3380 | 600 | – | – | 21
RB180 | 102 | 1200 | 566 | 6650 | 300 | 27 | 12,500 | 2400 | – | – | 31
RC120 | 105 | 846 | 3400 | 19,600 | 1800 | 14 | 40,100 | 5700 | – | – | 116
RD160 | 109 | 1950 | 4670 | 39,800 | 3200 | 217 | 79,500 | 5120 | – | – | 250
RE100 | 114 | 2670 | 8650 | 61,600 | 6140 | 575 | 129,000 | 3600 | – | – | 481
RF90 | 115 | 1660 | 9430 | 65,100 | 7310 | 631 | 135,000 | 5700 | – | – | 837
RG30 | 116 | 1250 | 11,400 | 69,200 | 7900 | 674 | 147,000 | 7650 | – | – | 546
RH10 | 121 | 565 | 10,200 | 97,500 | 10,500 | 538 | 190,000 | 11,100 | – | – | 368
RI15 | 120 | 457 | 13,500 | 81,900 | 12,400 | 736 | 171,000 | 15,600 | – | – | 507
RJ10 | 122 | 390 | 11,400 | 95,700 | 11,000 | 633 | 190,000 | 12,800 | – | – | 626
RK90 | 115 | 1930 | 10,500 | 62,600 | 7820 | 701 | 137,000 | 5100 | – | – | 1020
RL110 | 111 | 2530 | 6440 | 45,500 | 5000 | 417 | 96,600 | 4830 | – | – | 971
RM100 | 109 | 2130 | 5780 | 37,000 | 4500 | 347 | 80,200 | 5100 | – | – | 318
RN75 | 115 | 2020 | 3890 | 79,100 | 4500 | 359 | 132,000 | 5000 | – | – | 491
RO80 | 114 | 1590 | 6730 | 62,600 | 5400 | 483 | 122,000 | 7200 | – | – | 965
RP50 | 110 | 1960 | 2330 | 45,500 | 2800 | 182 | 82,000 | 6990 | – | – | 137
RQ70 | 113 | 1320 | 5270 | 62,600 | 4500 | 272 | 110,000 | 9700 | – | – | 507
RR60 | 116 | 1240 | 4130 | 88,100 | 4500 | 239 | 145,000 | 7250 | – | – | 419
RS15 | 127 | 52 | 69,000 | 12,500 | 17,600 | 4230 | 231,000 | 31,400 | – | – | 3700
RT15 | 127 | 60 | 68,800 | 14,000 | 17,600 | 4030 | 229,000 | 29,500 | – | – | 3520
RU1 | 124 | 238 | 27,200 | 66,200 | 26,400 | 1600 | 198,000 | 30,900 | – | – | 1420
RV20 | 122 | 413 | 13,400 | 101,000 | 11,700 | 563 | 189,000 | 13,900 | – | – | 507
RW10 | 122 | 338 | 15,100 | 97,500 | 15,700 | 763 | 191,000 | 19,800 | – | – | 623
RX10 | 127 | 69 | 61,000 | 21,300 | 19,100 | 3550 | 223,000 | 32,000 | – | – | 3450
RY95 | 116 | 1840 | 11,700 | 63,000 | 6840 | 763 | 138,000 | 6100 | – | – | 766
RZ1 | 128 | 102 | 75,300 | 10,700 | 15,100 | 4720 | 253,000 | 26,500 | – | – | 4330
CA0 | 124 | 315 | 10,900 | 105,000 | 9230 | 237 | 185,000 | 28,100 | – | – | 720
COIPASA
C0 | 368 | 253 | 12,120 | 100,400 | 9080 | 338 | 186,000 | 25,300 | – | 785 | 2208
CA150 | 124 | 194 | 14,100 | 104,000 | 10,000 | 275 | 172,000 | 54,000 | – | – | 870
CA250 | 126 | 164 | 10,500 | 111,000 | 8330 | 212 | 132,000 | 104,000 | – | – | 644
CB0 | 123 | 301 | 10,700 | 108,000 | 9190 | 237 | 187,000 | 29,300 | – | – | 690
CB150 | 126 | 102 | 23,000 | 94,700 | 14,300 | 416 | 168,000 | 80,100 | – | – | 1350
C10 | 121 | 541 | 10,200 | 104,000 | 7120 | 198 | 189,000 | 14,700 | – | – | 601
C20 | 122 | 521 | 15,100 | 99,100 | 11,600 | 333 | 188,000 | 17,600 | – | – | 952
C3 | 122 | 319 | 10,100 | 109,000 | 7310 | 205 | 179,000 | 25,900 | – | – | 614
C40 | 122 | 509 | 10,800 | 107,000 | 8560 | 230 | 187,000 | 18,000 | – | – | 640
C50 | 121 | 738 | 6800 | 111,000 | 5980 | 154 | 186,000 | 13,900 | – | – | 428
EMPEXA
EMP | 239 | 259 | 8480 | 67,200 | 3400 | 213 | 120,000 | 34,100 | – | 430 | 702
PASTOS GRANDES (ALTIPLANO)
PGB | 321 | 3100 | 3480 | 101,000 | 14,200 | 1640 | 194,000 | 2460 | – | – | 3041
EL TARA
TAR-RT-001 | 1 | 108 | 12 | 340 | 7 | 4 | 596 | 46 | 19 | 83 | 18
TAR-RT-002 | 1 | 96 | 10 | 350 | 7 | 4 | 612 | 47 | 0 | 135 | 19
TAR-RT-003 | 1 | 88 | 8 | 275 | 6 | 3 | 478 | 35 | 6 | 91 | 15
TAR-RT-004 | 2 | 92 | 14 | 525 | 18 | 6 | 846 | 68 | 0 | 157 | 17
TAR-RT-005 | 1 | 80 | 20 | 440 | 8 | 4 | 688 | 66 | 0 | 141 | 11
TAR-RT-006 | 1 | 80 | 20 | 415 | 12 | 4 | 680 | 64 | 0 | 137 | 11
TAR-RT-007 | 90 | 300 | 435 | 56,000 | 580 | 420 | 87,400 | 6060 | 0 | 2350 | 710
TAR-RT-008 | 79 | 275 | 350 | 48,000 | 420 | 340 | 69,800 | 7480 | 0 | 1981 | 570
TAR-RT-009 | 16 | 102 | 208 | 7100 | 480 | 34 | 10,740 | 1036 | 52 | 1689 | 119
TAR-RT-010 | 2 | 84 | 32 | 600 | 40 | 6 | 836 | 159 | 62 | 333 | 16
TAR-RT-011 | 112 | 1450 | 430 | 80,000 | 700 | 440 | 127,000 | 11,240 | 0 | 1102 | 486
TAR-RT-012 | 109 | 1400 | 440 | 76,000 | 640 | 420 | 123,200 | 10,700 | 0 | 1060 | 415
AGUAS CALIENTES NORTE
ACN-RT-001 | 1 | 94 | 24 | 340 | 8 | 4 | 602 | 58 | 0 | 154 | 8
ACN-RT-002 | 1 | 94 | 26 | 225 | 7 | 3 | 480 | 55 | 0 | 160 | 6
ACN-RT-003 | 1 | 86 | 22 | 330 | 12 | 4 | 578 | 62 | 8 | 98 | 5
ACN-RT-004 | 3 | 240 | 12 | 1100 | 18 | 6 | 2100 | 101 | 0 | 50 | 9
ACN-RT-005 | 12 | 800 | 50 | 4300 | 56 | 20 | 8260 | 270 | 0 | 209 | 28
ACN-RT-006 | 5 | 320 | 100 | 1600 | 34 | 10 | 2930 | 229 | 0 | 452 | 16
ACN-RT-007 | 50 | 2800 | 820 | 23,000 | 1020 | 130 | 40,800 | 3010 | 0 | 842 | 392
PUJSA
PUJ-RT-001 | – | 125 | 35 | 280 | 28 | 2 | 338 | 384 | 0 | 173 | 0
PUJ-RT-002 | – | 180 | 790 | 26,000 | 2825 | 175 | 37,000 | 15,000 | 834 | 1324 | 450
PUJ-RT-003 | – | 180 | 835 | 32,000 | 3175 | 200 | 39,800 | 22,600 | 1016 | 1477 | 529
PUJ-RT-004 | – | 70 | 28 | 260 | 26 | 1 | 286 | 264 | 0 | 225 | 0
PUJ-RT-005 | – | 50 | 12 | 220 | 16 | 1 | 232 | 208 | 0 | 128 | 0
PUJ-RT-006 | – | 175 | 250 | 23,000 | 975 | 60 | 12,880 | 32,200 | 586 | 0 | 177
PUJ-RT-007 | – | 300 | 98 | 9500 | 300 | 20 | 3520 | 15,440 | 457 | 0 | 184
PUJ-RT-008 | – | 80 | 16 | 1050 | 32 | 2 | 441 | 1600 | 52 | 186 | 0
PUJ-RT-009 | – | 1000 | 1515 | 52,000 | 3400 | 400 | 87,200 | 14,340 | 0 | 1542 | 317
PUJ-RT-010 | – | 525 | 183 | 13,000 | 525 | 27 | 5000 | 21,960 | 548 | 568 | 230
LOYOQUES
LOY-RT-001 | 3 | 220 | 34 | 890 | 22 | 6 | 1765 | 97 | 40 | 0 | 4
LOY-RT-002 | 123 | 18,000 | 2300 | 9600 | 123 | 350 | 202,000 | 1820 | 0 | 655 | 430
LOY-RT-003 | 123 | 15,850 | 2475 | 100,000 | 123 | 375 | 196,800 | 1720 | 0 | 779 | 681
LOY-RT-004 | 122 | 17,600 | 2855 | 96,000 | 128 | 425 | 194,800 | 1840 | 0 | 827 | 756
LOY-RT-005 | 102 | 5600 | 2135 | 62,000 | 1650 | 275 | 114,200 | 2600 | 0 | 733 | 527
AGUAS CALIENTES CENTRO
ACC-RT-001 | 15 | 2425 | 415 | 3750 | 325 | 10 | 10,740 | 1302 | 0 | 143 | 0
ACC-RT-002 | 7 | 600 | 413 | 2150 | 228 | 5 | 4660 | 752 | 0 | 448 | 0
ACC-RT-003 | 11 | 1650 | 273 | 2600 | 240 | 8 | 7260 | 882 | 0 | 142 | 0
ACC-RT-004 | 44 | 875 | 3338 | 19,000 | 1025 | 45 | 33,800 | 5530 | 0 | 819 | 33
ACC-RT-005 | 9 | 575 | 293 | 2800 | 150 | 8 | 5840 | 236 | 0 | 144 | 0
EL LACO
LAC0 | 210 | 820 | 6251 | 62,200 | 4800 | 101 | 109,630 | 15,360 | – | 620 | 1078
LAC-RT-001 | 44 | 1300 | 2035 | 19,000 | 1525 | 40 | 34,200 | 5370 | 0 | 400 | 0
LAC-RT-002 | 47 | 1225 | 2645 | 21,000 | 1850 | 33 | 36,300 | 7280 | 0 | 428 | 0
LAC-RT-003 | 43 | 800 | 2165 | 19,000 | 1550 | 28 | 32,200 | 5930 | 0 | 370 | 0
LAC-RT-004 | 26 | 775 | 1102 | 12,000 | 900 | 20 | 18,080 | 3768 | 0 | 367 | 0
LAC-RT-005 | 2 | 190 | 34 | 650 | 95 | 2 | 1090 | 340 | 0 | 175 | 0
AGUAS CALIENTES SUR
ACT-RT-001 | 33 | 1625 | 1370 | 13,000 | 900 | 18 | 24,360 | 4160 | 0 | 225 | 0
ACT-RT-002 | 6 | 275 | 170 | 2100 | 182 | 3 | 3590 | 642 | 0 | 81 | 0
ACT-RT-003 | 2 | 180 | 62 | 500 | 60 | 1 | 980 | 447 | 0 | 109 | 0
ACT-RT-004 | 2 | 170 | 60 | 550 | 60 | 1 | 935 | 424 | 0 | 104 | 0
ACT-RT-005 | 7 | 425 | 193 | 2400 | 155 | 3 | 4170 | 606 | 0 | 353 | 0
ACT-RT-006 | 1 | 410 | 33 | 250 | 27 | 1 | 256 | 1186 | 0 | 57 | 0
ACT-RT-007 | 4 | 230 | 150 | 1100 | 85 | 5 | 1850 | 689 | 0 | 243 | 0
ACT-RT-008 | 2 | 140 | 85 | 650 | 46 | 3 | 1135 | 343 | 0 | 164 | 0
AGUAS CALIENTES SUR SUR
ACS-RT-001 | 1 | 85 | 43 | 400 | 40 | 1 | 590 | 332 | 0 | 92 | 1
ACS-RT-002 | 1 | 85 | 43 | 375 | 39 | 1 | 594 | 334 | 0 | 93 | 1
ACS-RT-003 | 1 | 85 | 43 | 400 | 40 | 2 | 590 | 330 | 0 | 96 | 2
ACS-RT-004 | 25 | 750 | 850 | 10,300 | 1050 | 35 | 18,400 | 4060 | 66 | 349 | 131
ACS-RT-005 | 1 | 100 | 16 | 175 | 4 | <1 | 194 | 334 | 0 | 42 | 0
ACS-RT-006 | 1 | 100 | 16 | 175 | 3 | <1 | 193 | 344 | 0 | 42 | 0
ACS-RT-007 | 1 | 83 | 16 | 175 | 3 | <1 | 197 | 342 | 0 | 41 | 0
ACS-RT-008 | 3 | 190 | 100 | 875 | 100 | 3 | 1380 | 1010 | 0 | 111 | 9
ACS-RT-009 | 3 | 170 | 86 | 750 | 80 | 2 | 1115 | 895 | 0 | 99 | 7
ACS-RT-010 | 7 | 375 | 98 | 3050 | 270 | 9 | 3930 | 2160 | 0 | 117 | 40
PAJONALES
PAJ-RT-001 | 16 | 775 | 500 | 6500 | 325 | 6 | 11,580 | 1084 | 0 | 76 | 36
PAJ-RT-002 | 15 | 775 | 475 | 5800 | 305 | 6 | 10,740 | 894 | 0 | 74 | 31
PAJ-RT-003 | 1 | 625 | 250 | 5000 | 285 | 5 | 8940 | 1042 | 0 | 75 | 27
PAJ-RT-004 | 36 | 2125 | 1175 | 1360 | 925 | 16 | 28,450 | 2850 | 0 | 190 | 85
PAJ-RT-005 | 35 | 1900 | 1150 | 15,000 | 900 | 16 | 27,500 | 2685 | 0 | 182 | 91
PAJ-RT-006 | 39 | 2375 | 1275 | 13,800 | 1025 | 18 | 29,300 | 3100 | 0 | 208 | 102
PAJ-RT-007 | 67 | 2525 | 1975 | 33,400 | 1725 | 58 | 62,000 | 2550 | 0 | 314 | 177
PAJ-RT-008 | 71 | 2625 | 2175 | 33,800 | 1825 | 62 | 67,400 | 2820 | 0 | 448 | 190
PAJ-RT-009 | 48 | 1300 | 1525 | 2050 | 1275 | 40 | 40,400 | 1650 | 0 | 334 | 125
PAJ-RT-010 | 78 | 5700 | 2300 | 33,800 | 1675 | 31 | 76,800 | 590 | 0 | 193 | 86
PAJ-RT-011 | 54 | 4945 | 2275 | 20,100 | 1208 | 18 | 47,600 | 780 | 0 | 134 | 54
PAJ-RT-012 | 47 | 4635 | 2025 | 16,600 | 1135 | 18 | 39,300 | 0 | 0 | 135 | 46
PAJ-RT-013 | 68 | 5018 | 1750 | 30,800 | 1803 | 35 | 61,300 | 3700 | 0 | 511 | 329
PAJ-RT-014 | 69 | 5018 | 1800 | 32,000 | 1828 | 35 | 62,200 | 3730 | 0 | 523 | 349
PAJ-RT-015 | 69 | 5018 | 1775 | 31,700 | 1810 | 35 | 63,400 | 3720 | 0 | 516 | 334
PAJ-RT-016 | 96 | 5018 | 3050 | 52,800 | 2800 | 45 | 104,000 | 200 | 0 | 864 | 524
PAJ-RT-017 | 96 | 5015 | 3275 | 53,400 | 2825 | 44 | 102,400 | 2820 | 0 | 854 | 457
PAJ-RT-018 | 84 | 5018 | 2400 | 4120 | 2315 | 41 | 82,400 | 3380 | 0 | 704 | 402
PAJ-RT-019 | 19 | 1540 | 375 | 6100 | 353 | 8 | 13,900 | 725 | 0 | 46 | 54
PAJ-RT-020 | 19 | 1542 | 375 | 6300 | 345 | 8 | 13,350 | 705 | 0 | 46 | 54
PAJ-RT-021 | 23 | 2065 | 475 | 7500 | 405 | 9 | 17,100 | 865 | 0 | 52 | 58
PAJ-RT-022 | 23 | 1915 | 450 | 7600 | 410 | 9 | 16,400 | 1055 | 0 | 60 | 59
PAJ-RT-023 | 24 | 1980 | 500 | 7800 | 430 | 10 | 17,450 | 1155 | 0 | 64 | 64
PAJ-RT-024 | 23 | 1900 | 475 | 7800 | 405 | 10 | 17,000 | 1085 | 0 | 63 | 62
PAJ-RT-025 | 103 | 9500 | 5200 | 50,800 | 2200 | 36 | 118,800 | 2060 | 0 | 399 | 195
GORBEA
GOR-RT-001 | 66 | 163 | 39,500 | 66,000 | 5000 | 475 | 162,806 | 107,367 | 0 | 0 | 2084
GOR-RT-002 | 66 | 165 | 38,500 | 64,000 | 4600 | 500 | 156,595 | 102,355 | 0 | 0 | 1986
GOR-RT-003 | 76 | 410 | 27,500 | 52,000 | 5000 | 300 | 124,711 | 74,825 | 0 | 0 | 1509
GOR-RT-004 | 76 | 275 | 28,000 | 52,000 | 5000 | 300 | 123,753 | 74,290 | 0 | 0 | 1458
GOR-RT-005 | 5 | 425 | 550 | 1300 | 25 | 5 | 2486 | 3107 | 0 | 0 | 4559
AGUA AMARGA
AAM-RT-001 | 15 | 2363 | 325 | 3600 | 185 | 14 | 10,540 | 1308 | 0 | 112 | 69
AAM-RT-002 | 15 | 2448 | 300 | 3700 | 198 | 14 | 10,650 | 1150 | 0 | 113 | 69
AAM-RT-003 | 109 | 23,000 | 3525 | 51,200 | 1980 | 58 | 136,000 | 1120 | 0 | 166 | 397
AAM-RT-004 | 113 | 25,000 | 4225 | 59,400 | 2035 | 61 | 150,000 | 1200 | 0 | 162 | 426
AAM-RT-005 | 105 | 23,000 | 3000 | 47,600 | 1683 | 56 | 124,400 | 1120 | 0 | 170 | 392
AMA-04 | 93 | 24,100 | 3090 | 43,200 | 2490 | 157 | 121,000 | 674 | 0 | 0 | 515
LA ISLA
LIS-RT-001 | 5 | 150 | 78 | 2000 | 42 | 13 | 3167 | 666 | 0 | 32 | 0
LIS-RT-002 | 30 | 350 | 450 | 13,000 | 880 | 98 | 22,661 | 2118 | 0 | 73 | 10
LIS-RT-003 | 8 | 165 | 125 | 3000 | 75 | 23 | 4839 | 857 | 0 | 41 | 0
LIS-RT-004 | 13 | 475 | 183 | 5200 | 275 | 30 | 8650 | 1201 | 0 | 35 | 0
LIS-RT-005 | 15 | 375 | 250 | 6200 | 375 | 35 | 9928 | 1273 | 0 | 42 | 0
LIS-RT-006 | 23 | 425 | 25 | 9600 | 750 | 73 | 16,200 | 1624 | 0 | 50 | 0
LIS-RT-007 | 123 | 525 | 5300 | 12,000 | 8600 | 850 | 189,388 | 14,292 | 0 | 188 | 272
LIS-RT-008 | 123 | 500 | 5000 | 130,000 | 800 | 800 | 196,701 | 13,687 | 0 | 152 | 268
LIS-RT-009 | 123 | 475 | 4900 | 126,000 | 800 | 800 | 180,054 | 13,362 | 0 | 152 | 262
LIS-RT-010 | 122 | 525 | 5400 | 122,000 | 8600 | 875 | 191,338 | 14,864 | 0 | 190 | 297
LIS-RT-011 | 120 | 525 | 8300 | 110,000 | 108,000 | 1150 | 189,057 | 17,884 | 0 | 1173 | 284
LIS-RT-012 | 45 | 195 | 925 | 21,000 | 1575 | 78 | 35,351 | 2346 | 44 | 132 | 26
AGUILAR
AGU-RT-001 | 113 | 55,000 | 6800 | 60,000 | 2600 | 375 | 212,126 | 1382 | 0 | 860 | 692
AGU-RT-002 | 113 | 55,000 | 6900 | 60,000 | 2600 | 375 | 206,750 | 0 | 0 | 862 | 697
AGU-RT-003 | 115 | 45,000 | 6100 | 62,000 | 2600 | 350 | 191,125 | 0 | 0 | 1029 | 829
LAS PARINAS
LPA-RT-001 | 9 | 105 | 95 | 4100 | 54 | 10 | 6058 | 498 | 0 | 211 | 14
LPA-RT-002 | 7 | 100 | 65 | 2600 | 41 | 7 | 4431 | 341 | 0 | 209 | 6
LPA-RT-003 | 7 | 113 | 75 | 3300 | 44 | 8 | 4786 | 368 | 0 | 217 | 0
LPA-RT-004 | 7 | 130 | 73 | 2900 | 45 | 7 | 4672 | 480 | 0 | 87 | 0
LPA-RT-005 | 122 | 725 | 3200 | 100,000 | 500 | 350 | 170,111 | 12,796 | 0 | 580 | 423
LPA-RT-006 | 123 | 625 | 3600 | 105,000 | 6000 | 400 | 167,584 | 12,522 | 0 | 651 | 447
SURIRE
SUR0 | 236 | 890 | 3830 | 73,200 | 13,200 | 540 | 131,380 | 11,430 | – | – | 3700
SUR-22 | 12 | 1160 | 84 | 1710 | 310 | 8 | 1800 | 4060 | 26 | 297 | 544
SUR-23 | 285 | 850 | 2960 | 93,400 | 14,100 | 530 | 155,000 | 11,500 | 0 | 0 | 1300
PEDERNALES
PED-26 | 1 | 135 | 43 | 711 | 50 | 3 | 1250 | 305 | 1 | 127 | 9
PED-27 | 1 | 125 | 42 | 711 | 48 | 3 | 1180 | 341 | 8 | 126 | 9
PED-28 | 2 | 166 | 58 | 817 | 61 | 3 | 1450 | 387 | 1 | 92 | 10
PED-29 | 1 | 145 | 46 | 699 | 51 | 3 | 1260 | 334 | 0 | 103 | 10
MARICUNGA
MAR-16 | 4 | 165 | 58 | 1220 | 161 | 11 | 2200 | 169 | 0 | 273 | 18
MAR-17 | 2 | 147 | 17 | 543 | 63 | 5 | 927 | 175 | 0 | 227 | 11
MAR-19 | 51 | 1240 | 680 | 16,200 | 1230 | 92 | 30,800 | 171 | 0 | 0 | 50
PINTADOS
PIN-07 | 68 | 4530 | 0 | 19,300 | 2310 | 69 | 39,800 | 1900 | 0 | 0 | 21
PIN-16 | 1 | 43 | 9 | 435 | 49 | 1 | 689 | 121 | 1 | 9 | 10
PIN-41 | 23 | 529 | 179 | 7080 | 696 | 15 | 5890 | 58 | 11 | 124 | 60
HUASCO
HCO0 | 277 | 610 | 5880 | 65,000 | 13,500 | 480 | 112,980 | 26,700 | – | – | 2333
HCO-6 | 0 | 11 | 8 | 122 | 13 | <1 | 82 | 74 | 1 | 2 | 2
HCO-9 | 0 | 43 | 5 | 45 | 11 | <1 | 20 | 156 | 0 | 59 | 1
COPOSA
COP- 03 | 0 | 7 | 4 | 14 | 3 | <1 | 10 | 38 | 0 | 9 | 1
COP-07 | 3 | 214 | 163 | 573 | 45 | 2 | 1010 | 488 | 2 | 79 | 4
COP-08 | 0 | 32 | 18 | 29 | 6 | <1 | 28 | 67 | 0 | 146 | 1
COP-09 | 3 | 362 | 53 | 483 | 50 | 1 | 753 | 1030 | 1 | 111 | 3
COP-11 | 112 | 742 | 4930 | 31,100 | 3080 | 90 | 50,800 | 20,400 | 16 | 465 | 101
COP-16 | 2 | 119 | 44 | 382 | 18 | 1 | 742 | 235 | 1 | 63 | 2
MICHINCHA
MIC-08 | 0 | 25 | 19 | 35 | 18 | <1 | 18 | – | 0 | 90 | <1
MIC-09 | 0 | 32 | 8 | 41 | 16 | <1 | 25 | – | 2 | 46 | <1
MIC-10 | 1 | 69 | 25 | 33 | 12 | <1 | 24 | – | 0 | 25 | <1
MIC-11 | 0 | 10 | 3 | 15 | 7 | <1 | 10 | – | 0 | 31 | <1
MIC-13 | 0 | 20 | 12 | 15 | 6 | <1 | 14 | – | 0 | 37 | <1
ALCONCHA
ALC-01 | 1 | 150 | 2 | 97 | 13 | <1 | 90 | – | 0 | 87 | 3
CARCOTE
CAR-04 | 176 | 12,000 | 1990 | 49,500 | 2880 | 136 | 107,000 | 1280 | 6 | 134 | 426
CAR-09 | 2 | 88 | 32 | 593 | 53 | 2 | 1130 | 35 | 0 | 66 | 5
CAR-16 | 322 | 2810 | 6850 | 101,000 | 12,500 | 339 | 19,500 | 2440 | 0 | 0 | 0
CAR-19 | 20 | 678 | 352 | 5680 | 712 | 4 | 9690 | 2320 | 5 | 136 | 66
ASCOTAN
ASC0 | 154 | 920 | 5125 | 45,000 | 3530 | 186 | 70,000 | 25,000 | – | 2900 | 2520
ASC-01 | 3 | 111 | 22 | 679 | 100 | 8 | 1160 | 179 | 0 | 225 | 40
ASC-02 | 1 | 58 | 29 | 192 | 26 | 1 | 315 | 105 | 1 | 211 | 3
ASC-03 | 0 | 85 | 21 | 524 | 76 | 6 | 898 | 120 | 0 | 204 | 30
ASC-04 | 2 | 131 | 31 | 570 | 65 | 5 | 1080 | 191 | 1 | 67 | 7
ASC-15 | 2 | 87 | 22 | 536 | 77 | 6 | 888 | 124 | 0 | 200 | 30
ASC-16 | 0 | 19 | 4 | 96 | 15 | 1 | 107 | 63 | 0 | 90 | 4
ASC-17 | 5 | 205 | 143 | 1110 | 113 | 5 | 1680 | 672 | 3 | 714 | 58
ASC-41 | 118 | 1170 | 2410 | 35,400 | 4890 | 245 | 58,600 | 12,200 | 40 | 958 | 1030
ASC-47 | 3 | 13 | 57 | 860 | 96 | 4 | 1080 | 194 | 80 | 365 | 21
ATACAMA
ATA0 | 370 | 520 | 6130 | 103,000 | 12,900 | 760 | 193,100 | 16,140 | – | 560 | 1705
ATAdo | 385 | 300 | 8500 | 98,000 | 19,500 | 1200 | 182,800 | 25,500 | – | 220 | 1673
ATA | 370 | 450 | 9650 | 91,100 | 23,600 | 1570 | 189,500 | 15,900 | – | 230 | 440
Do1 | 310 | 1100 | 6350 | 85,800 | 13,000 | 940 | 163,900 | 8540 | 0 | 280 | 360
Do2 | 190 | 900 | 5330 | 45,100 | 9000 | 520 | 83,780 | 18,170 | 0 | 240 | 360
Do3 | 73 | 360 | 1810 | 18,220 | 4220 | 290 | 36,750 | 3430 | 0 | 320 | 100
Do4 | 62 | 1080 | 1930 | 14,840 | 2900 | 190 | 27,500 | 7900 | 0 | 100 | 88
Do5 | 40 | 1060 | 750 | 10,280 | 1690 | 130 | 20,300 | 2160 | 0 | 92 | 61
ATA-05 | 2 | 136 | 60 | 520 | 50 | 4 | 959 | 271 | 1 | 254 | 20
ATA-22 | 4 | 151 | 128 | 1070 | 196 | 13 | 1880 | 552 | 1 | 429 | 13
IMILAC
IMI-01 | 1 | 39 | 3 | 132 | 11 | <1 | 96 | 233 | 1 | 28 | 2
IMI-03 | 6 | 593 | 52 | 1460 | 73 | 73 | 1970 | 1900 | 0 | 68 | 6
IMI-04 | 2 | 11 | 7 | 30,400 | 19 | 1 | 1000 | 60 | 13 | 73 | 2
IMI-8D | 12 | 642 | 66 | 3800 | 94 | 2 | 6430 | 1010 | 0 | 66 | 8
PUNTA NEGRA
PUN-08 | 7 | 78 | 24 | 2420 | 140 | 3 | 3980 | 101 | 1 | 70 | 2
PUN-16 | 3 | 9 | 53 | 653 | 89 | 3 | 1560 | 420 | 0 | 40 | 20
PUN-18 | 3 | 158 | 24 | 791 | 104 | 2 | 1440 | 240 | 0 | 6 | 10
PUN-19 | 1 | 19 | 3 | 127 | 15 | <1 | 172 | 30 | 5 | 79 | 1
PUN-20 | 1 | 3 | 0 | 175 | 8 | <1 | 132 | 37 | 30 | 129 | 0
PUN-24 | 0 | 31 | 2 | 139 | 9 | <1 | 244 | 37 | 1 | 13 | 0
IGNORADOS
IGN-04 | 10 | 485 | 445 | 342 | 342 | 1 | 444 | 6490 | 0 | 0 | 18
IGN-05 | 13 | 505 | 707 | 637 | 637 | 2 | 1410 | 7300 | 0 | 0 | 29
LA AZUFRERA
AZU0 | 400 | 88 | 48,640 | 60,000 | 14,960 | 86 | 172,130 | 87,990 | – | 0 | 740
AZU-07 | 1 | 117 | 9 | 34 | 11 | <1 | 157 | 148 | 0 | 29 | 0
JAMA
JA1 | 7 | 1780 | 402 | 2004 | 201 | 6 | 2560 | 7009 | 0 | 349 | 539
JA2 | 7 | 991 | 243 | 2860 | 343 | 11 | 2627 | 4587 | 0 | 387 | 3070
JA3 | 6 | 131 | 17 | 3523 | 210 | 10 | 6170 | 2051 | 0 | 332 | 236
JA4 | 6 | 122 | 48 | 3422 | 344 | 2 | 4927 | 2537 | 0 | 234 | 493
JA5 | 6 | 65 | 47 | 4183 | 297 | 2 | 5868 | 1219 | 0 | 263 | 239
JA6 | 91 | 647 | 469 | 60,432 | 4591 | 262 | 97,017 | 14,615 | 0 | 286 | 1421
JA7 | 6 | 122 | 48 | 3475 | 344 | 2 | 4929 | 2535 | 0 | 341 | 493
JA8 | 6 | 122 | 47 | 3482 | 344 | 2 | 4930 | 2541 | 0 | 344 | 494
JA9 | 90 | 647 | 467 | 60,427 | 3356 | 262 | 97,018 | 14,616 | 0 | 282 | 1421
JA10 | 92 | 646 | 492 | 60,437 | 4658 | 261 | 97,017 | 14,616 | 0 | 272 | 1422
OLAROZ
OL1 | 157 | 584 | 1539 | 112,191 | 5051 | 771 | 181,749 | 9678 | 0 | 421 | 2090
OL2 | 158 | 529 | 1981 | 112,190 | 5504 | 968 | 181,003 | 10,222 | 0 | 419 | 2090
OL3 | 155 | 526 | 1972 | 107,654 | 6019 | 1007 | 179,627 | 10,192 | 0 | 435 | 2302
OL4 | 157 | 481 | 2301 | 107,956 | 7984 | 1207 | 180,837 | 8982 | 0 | 328 | 3176
OL5 | 137 | 448 | 2183 | 69,855 | 6563 | 1092 | 175,695 | 10,585 | 0 | 343 | 2511
OL6 | 153 | 496 | 2276 | 79,670 | 7870 | 1213 | 187,041 | 10,015 | 0 | 366 | 2251
OL7 | 158 | 513 | 1988 | 107,759 | 5179 | 868 | 176,345 | 9856 | 0 | 331 | 2422
OL8 | 160 | 537 | 2186 | 107,069 | 5501 | 1093 | 184,987 | 10,203 | 0 | 280 | 3037
OL9 | 159 | 447 | 1628 | 112,332 | 6003 | 1061 | 179,091 | 10,658 | 0 | 247 | 2800
OL10 | 145 | 598 | 1970 | 71,783 | 6569 | 861 | 181,605 | 10,374 | 0 | 266 | 2655
CAUCHARI
CA1 | 97 | 556 | 1851 | 69,826 | 2976 | 535 | 108,014 | 9060 | 0 | 279 | 1337
CA2 | 92 | 764 | 1509 | 58,032 | 2714 | 442 | 102,211 | 14,471 | 0 | 355 | 2190
CA3 | 124 | 603 | 1670 | 85,709 | 8594 | 1740 | 130,406 | 11,958 | 0 | 490 | 2834
CA4 | 139 | 477 | 1594 | 101,347 | 4769 | 713 | 149,818 | 16,356 | 0 | 461 | 2304
CA5 | 144 | 599 | 2104 | 104,515 | 4733 | 873 | 163,886 | 9685 | 0 | 623 | 2126
SALINAS GRANDES
SG1 | 12 | 877 | 115 | 6413 | 694 | 25 | 10,203 | 3982 | 0 | 375 | 527
SG2 | 120 | 1307 | 803 | 86,375 | 3325 | 218 | 140,686 | 1746 | 0 | 342 | 509
SG3 | 119 | 1462 | 1017 | 84,718 | 3498 | 244 | 141,354 | 1573 | 0 | 344 | 542
SG4 | 121 | 1442 | 1130 | 86,817 | 3762 | 270 | 140,266 | 2174 | 0 | 339 | 444
SG5 | 116 | 1906 | 1301 | 77,468 | 4521 | 382 | 140,412 | 1908 | 0 | 256 | 452
SG6 | 116 | 1472 | 843 | 79,327 | 3651 | 241 | 139,302 | 2388 | 0 | 278 | 342
SG7 | 116 | 2119 | 2289 | 67,954 | 8149 | 1018 | 139,071 | 1441 | 0 | 230 | 361
SG8 | 119 | 1432 | 924 | 80,246 | 3890 | 247 | 139,797 | 1959 | 0 | 351 | 309
SG9 | 118 | 1395 | 1022 | 85,693 | 4668 | 325 | 137,846 | 1900 | 0 | 368 | 512
SG10 | 116 | 1787 | 1233 | 77,539 | 5196 | 352 | 137,691 | 1751 | 0 | 260 | 469
GUAYATAYOC
GG3 | 48 | 2084 | 292 | 20,000 | 8070 | 45 | 58,500 | 7560 | 0 | 384 | 310
GQ0 | 86 | 1382 | 134 | 32,400 | 21,000 | 125 | 252,800 | 13,000 | 0 | 286 | 450
GG4 | 81 | 1270 | 123 | 31,700 | 20,870 | 117 | 245,090 | 13,500 | 0 | 276 | 321
CENTENARIO
CE0 | 343 | 320 | 7550 | 112,300 | 8170 | 1020 | 192,700 | 19,980 | – | – | 3765
CE1 | 26 | 831 | 916 | 6752 | 966 | 65 | 14,595 | 2960 | 0 | 498 | 365
CE2 | 26 | 508 | 604 | 7134 | 843 | 25 | 14,276 | 3056 | 0 | 496 | 277
CE3 | 41 | 395 | 1196 | 10,613 | 2860 | 106 | 17,133 | 12,461 | 0 | 322 | 434
CE4 | 45 | 842 | 1217 | 11,767 | 2914 | 133 | 18,466 | 12,663 | 0 | 343 | 581
CE5 | 49 | 619 | 2277 | 10,450 | 3025 | 377 | 21,493 | 12,184 | 0 | 494 | 402
DIABLILLOS
DI1 | 38 | 791 | 1884 | 9533 | 746 | 47 | 21,897 | 3541 | 0 | 230 | 360
DI2 | 26 | 794 | 1121 | 6943 | 687 | 81 | 15,041 | 2715 | 0 | 376 | 584
DI3 | 78 | 1403 | 933 | 21,535 | 7876 | 235 | 38,270 | 9587 | 0 | 351 | 808
DI4 | 81 | 1486 | 964 | 21,784 | 6370 | 357 | 37,731 | 11,618 | 0 | 334 | 614
HOMBRE MUERTO
MH0 | 341 | 1000 | 268 | 121,900 | 9340 | 914 | 194,800 | 11,100 | – | – | 1455
HM1 | 31 | 792 | 916 | 8197 | 2984 | 114 | 18,766 | 1017 | 0 | 133 | 377
HM2 | 33 | 410 | 678 | 8871 | 4310 | 85 | 19,490 | 1216 | 0 | 204 | 538
HM3 | 194 | 1162 | 1114 | 64,927 | 6430 | 966 | 137,910 | 1284 | 0 | 62 | 1323
HM4 | 205 | 592 | 833 | 72,484 | 4022 | 674 | 139,409 | 1312 | 0 | 321 | 515
HM5 | 196 | 874 | 1915 | 62,400 | 5660 | 1013 | 125,313 | 934 | 0 | 105 | 1490
INCAHUASI
IN1 | 48 | 1284 | 5283 | 7360 | 2754 | 22 | 32,631 | 362 | 0 | 315 | 114
IN2 | 69 | 976 | 10,376 | 6548 | 6896 | 82 | 48,675 | 930 | 0 | 75 | 558
IN3 | 100 | 1194 | 15,894 | 12,344 | 4012 | 132 | 72,913 | 678 | 0 | 15 | 510
IN4 | 107 | 988 | 14,687 | 11,782 | 7130 | 145 | 74,353 | 736 | 0 | 44 | 570
IN5 | 86 | 1074 | 9828 | 10,491 | 7732 | 96 | 61,345 | 855 | 0 | 276 | 427
PASTOS GRANDES (PUNA)
PG0 | 333 | 740 | 2980 | 118,200 | 4730 | 440 | 178,700 | 26,080 | – | – | 2220
PG1 | 154 | 766 | 3785 | 50,220 | 919 | 335 | 97,053 | 968 | 0 | 822 | 702
PG2 | 227 | 745 | 2431 | 80,732 | 652 | 510 | 161,390 | 970 | 0 | 896 | 784
PG3 | 157 | 512 | 4479 | 50,673 | 5506 | 410 | 102,850 | 970 | 0 | 980 | 300
PG4 | 158 | 580 | 5646 | 49,772 | 3590 | 305 | 101,060 | 943 | 0 | 955 | 455
PG5 | 158 | 498 | 5611 | 41,464 | 5914 | 857 | 91,505 | 14,903 | 0 | 865 | 812
POZUELOS
PZ1 | 237 | 447 | 1133 | 89,661 | 1011 | 96 | 154,521 | 8864 | 0 | 213 | 650
PZ2 | 291 | 558 | 1854 | 107,772 | 2976 | 207 | 176,283 | 9060 | 0 | 278 | 1366
PZ3 | 290 | 2632 | 2587 | 102,715 | 6314 | 712 | 178,250 | 10,785 | 0 | 12 | 398
PZ4 | 299 | 604 | 1816 | 115,975 | 4044 | 260 | 198,970 | 2974 | 0 | 0 | 1655
PZ5 | 254 | 1605 | 1715 | 87,012 | 5213 | 940 | 150,670 | 13,115 | 0 | 0 | 2102
PZ6 | 295 | 1610 | 2099 | 102,152 | 4728 | 835 | 190,956 | 9685 | 0 | 0 | 202
PZ7 | 256 | 444 | 1180 | 91,674 | 1024 | 86 | 171,360 | 8812 | 0 | 240 | 415
PZ8 | 205 | 672 | 741 | 76,591 | 816 | 75 | 122,034 | 9005 | 0 | 266 | 396
RATONES
RA1 | 28 | 1213 | 135 | 9780 | 852 | 88 | 17,260 | 2731 | 0 | 647 | 312
RA2 | 83 | 1540 | 323 | 30,533 | 3205 | 260 | 54,457 | 5125 | 0 | 415 | 433
RA3 | 72 | 1408 | 210 | 27,312 | 3024 | 125 | 53,192 | 3580 | 0 | 348 | 509
ANTOFALLA
AN1 | 55 | 2964 | 705 | 15,975 | 2490 | 164 | 29,058 | 8714 | 0 | 77 | 530
AN2 | 185 | 662 | 725 | 63,713 | 3518 | 615 | 113,985 | 7725 | 0 | 358 | 815
AN3 | 148 | 535 | 816 | 55,770 | 807 | 311 | 88,201 | 7815 | 0 | 241 | 878
AN4 | 25 | 1310 | 365 | 6889 | 365 | 95 | 14,100 | 1830 | 0 | 710 | 814
AN5 | 19 | 692 | 644 | 5271 | 476 | 46 | 9460 | 1005 | 0 | 865 | 807
AN6 | 9 | 286 | 206 | 2580 | 166 | 25 | 4873 | 356 | 0 | 492 | 415
ARIZARO
AR0 | 321 | 760 | 1840 | 119,500 | 160 | 160 | 190,700 | 9260 | – | – | 138
AR1 | 274 | 415 | 484 | 100,581 | 4112 | 106 | 182,213 | 12,483 | 0 | 81 | 1109
AR2 | 155 | 473 | 545 | 53,107 | 3061 | 83 | 98,090 | 5521 | 0 | 122 | 2066
AR3 | 92 | 512 | 1616 | 23,450 | 5686 | 375 | 42,611 | 17,620 | 0 | 74 | 1216
AR4 | 130 | 517 | 7735 | 25,565 | 7543 | 318 | 58,847 | 30,246 | 0 | 119 | 3306
AR5 | 308 | 429 | 4144 | 99,478 | 10,071 | 180 | 184,234 | 30,390 | 0 | 225 | 3225
AR6 | 80 | 515 | 515 | 24,944 | 1098 | 112 | 39,243 | 13,923 | 0 | 96 | 1232
AR7 | 105 | 494 | 4092 | 24,990 | 10,011 | 465 | 56,897 | 17,620 | 0 | 60 | 1313
AR8 | 48 | 515 | 1070 | 15,564 | 1480 | 52 | 23,468 | 7922 | 0 | 93 | 2366
AR9 | 39 | 432 | 376 | 10,805 | 1315 | 97 | 16,662 | 2497 | 0 | 75 | 3382
AR10 | 64 | 410 | 484 | 22,530 | 1180 | 122 | 38,534 | 7682 | 0 | 74 | 380
POCITOS
PC0 | 327 | 600 | 1290 | 123,100 | 3400 | 97 | 190,600 | 7440 | – | – | 708
PC1 | 32 | 1235 | 246 | 9584 | 421 | 27 | 18,020 | 2690 | 0 | 74 | 70
PC2 | 34 | 1443 | 285 | 9667 | 105 | 30 | 17,859 | 6240 | 0 | 56 | 85
PC3 | 278 | 795 | 1225 | 102,597 | 610 | 101 | 182,235 | 9050 | 0 | 0 | 208
PC4 | 299 | 815 | 1384 | 110,862 | 1197 | 86 | 190,750 | 4300 | 0 | 0 | 194
PC5 | 38 | 1540 | 260 | 11,440 | 1488 | 46 | 18,345 | 6955 | 0 | 37 | 88
PC6 | 41 | 412 | 568 | 12,544 | 1670 | 65 | 23,950 | 5272 | 0 | 37 | 170
PC7 | 36 | 645 | 633 | 10,380 | 1771 | 68 | 16,055 | 7925 | 0 | 0 | 162
PC8 | 29 | 408 | 596 | 10,301 | 1612 | 53 | 15,252 | 3897 | 0 | 15 | 60
PC9 | 30 | 944 | 578 | 10,298 | 1644 | 22 | 18,095 | 2102 | 0 | 22 | 63
PC10 | 45 | 365 | 135 | 12,863 | 1702 | 68 | 20,333 | 9970 | 0 | 13 | 63
RINCON
RI0 | 339 | 280 | 2120 | 122,200 | 6570 | 350 | 190,500 | 15,990 | – | – | 1609
RI1 | 281 | 1050 | 1815 | 95,235 | 7130 | 344 | 176,936 | 17,484 | 0 | 150 | 1904
RI2 | 285 | 813 | 2297 | 99,199 | 6543 | 270 | 172,557 | 25,233 | 0 | 134 | 2098
RI3 | 152 | 805 | 2210 | 47,030 | 5012 | 112 | 84,823 | 13,314 | 0 | 163 | 1612
RI4 | 145 | 833 | 2284 | 47,764 | 4841 | 122 | 83,635 | 14,584 | 0 | 177 | 1405
RI5 | 140 | 1102 | 1788 | 41,240 | 6974 | 360 | 73,814 | 15,415 | 0 | 210 | 1812
RI6 | 141 | 910 | 2044 | 38,945 | 6530 | 268 | 74,722 | 16,112 | 0 | 147 | 2041
RI7 | 152 | 930 | 1833 | 50,163 | 6812 | 195 | 96,231 | 10,341 | 0 | 207 | 1904
RI8 | 183 | 652 | 2030 | 61,240 | 7315 | 651 | 108,378 | 11,012 | 0 | 215 | 1412
RI9 | 187 | 844 | 1918 | 59,152 | 7015 | 337 | 107,500 | 10,404 | 0 | 219 | 1787
RI10 | 180 | 830 | 2016 | 60,488 | 4916 | 150 | 102,334 | 10,482 | 0 | 112 | 1470
RIO GRANDE
RG0 | 260 | 800 | 2600 | 92,400 | 3710 | 420 | 148,900 | 10,610 | – | – | 1673
RG1 | 285 | 1862 | 2215 | 96,485 | 3012 | 336 | 162,840 | 18,680 | 0 | 416 | 414
RG2 | 280 | 1966 | 2190 | 98,187 | 3305 | 274 | 163,773 | 19,990 | 0 | 297 | 302
RG3 | 257 | 1987 | 2136 | 89,373 | 3315 | 468 | 169,085 | 8654 | 0 | 25 | 415
RG4 | 207 | 2104 | 2230 | 77,910 | 3588 | 502 | 131,528 | 6940 | 0 | 76 | 545
RG5 | 260 | 1970 | 1390 | 87,761 | 2469 | 139 | 166,235 | 4974 | 0 | 72 | 348
RG6 | 259 | 2103 | 1505 | 99,828 | 2645 | 152 | 164,615 | 5134 | 0 | 98 | 366
RG7 | 252 | 2100 | 2234 | 103,466 | 3316 | 480 | 162,200 | 4909 | 0 | 44 | 423
RG8 | 199 | 1283 | 2974 | 74,572 | 2890 | 692 | 131,665 | 2022 | 0 | 366 | 315
RG 9 | 234 | 2330 | 2212 | 78,288 | 3325 | 475 | 150,755 | 3080 | 0 | 381 | 442
RG10 | 226 | 2049 | 2084 | 75,342 | 3191 | 443 | 147,765 | 2315 | 0 | 337 | 404

## Sheet4
site_identifier | ini_Li | ini_Cl | ini_Na | ini_K | ini_Ca | ini_Mg | ini_SO4 | ini_B | ini_Si | ini_As | ini_Mn | ini_Fe | ini_Zn | ini_Sr | ini_Ba | ini_H2O
Ant_1 | 164 | 29,058 | 15,975 | 2490 | 2964 | 705 | 8714 | 530
Ant_2 | 615 | 113,985 | 63,713 | 3518 | 662 | 725 | 7725 | 815
Ant_3 | 311 | 88,201 | 55,770 | 807 | 535 | 816 | 7815 | 878
Ant_4 | 95 | 14,100 | 6889 | 365 | 1310 | 365 | 1830 | 814
Ant_5 | 46 | 9460 | 5271 | 476 | 692 | 644 | 1005 | 807
Ant_6 | 25 | 4873 | 2580 | 166 | 286 | 206 | 356 | 415
Ari_1 | 160 | 190,700 | 119,500 | 160 | 760 | 1840 | 9260 | 138
Ari_10 | 97 | 16,662 | 10,805 | 1315 | 432 | 376 | 2497 | 3382
Ari_11 | 122 | 38,534 | 22,530 | 1180 | 410 | 484 | 7682 | 380
Ari_2 | 106 | 182,213 | 100,581 | 4112 | 415 | 484 | 12,483 | 1109
Ari_3 | 83 | 98,090 | 53,107 | 3061 | 473 | 545 | 5521 | 2066
Ari_4 | 375 | 42,611 | 23,450 | 5686 | 512 | 1616 | 17,620 | 1216
Ari_5 | 318 | 58847 | 25565 | 7543 | 517 | 7735 | 30246 | 3306
Ari_6 | 180 | 184,234 | 99,478 | 10,071 | 429 | 4144 | 30,390 | 3225
Ari_7 | 112 | 39,243 | 24,944 | 1098 | 515 | 515 | 13,923 | 1232
Ari_8 | 465 | 56897 | 24990 | 10011 | 494 | 4092 | 17620 | 1313
Ari_9 | 52 | 23,468 | 15,564 | 1480 | 515 | 1070 | 7922 | 2366
Ata_1 | 760 | 193,100 | 103,000 | 12,900 | 520 | 6130 | 16,140 | 1705
Ata_10 | 13 | 1880 | 1070 | 196 | 151 | 128 | 552 | 13
Ata_2 | 1200 | 182,800 | 98,000 | 19,500 | 300 | 8500 | 25,500 | 1673
Ata_3 | 1570 | 189,500 | 91,100 | 23,600 | 450 | 9650 | 15,900 | 440
Ata_4 | 940 | 163,900 | 85,800 | 13,000 | 1100 | 6350 | 8540 | 360
Ata_5 | 520 | 83,780 | 45,100 | 9000 | 900 | 5330 | 18,170 | 360
Ata_6 | 290 | 36,750 | 18,220 | 4220 | 360 | 1810 | 3430 | 100
Ata_7 | 190 | 27,500 | 14,840 | 2900 | 1080 | 1930 | 7900 | 88
Ata_8 | 130 | 20,300 | 10,280 | 1690 | 1060 | 750 | 2160 | 61
Ata_9 | 4 | 959 | 520 | 50 | 136 | 60 | 271 | 20
Cau_1 | 535 | 108,014 | 69,826 | 2976 | 556 | 1851 | 9060 | 1337
Cau_2 | 442 | 102,211 | 58,032 | 2714 | 764 | 1509 | 14,471 | 2190
Cau_3 | 1740 | 130,406 | 85,709 | 8594 | 603 | 1670 | 11,958 | 2834
Cau_4 | 713 | 149,818 | 101,347 | 4769 | 477 | 1594 | 16,356 | 2304
Cau_5 | 873 | 163,886 | 104,515 | 4733 | 599 | 2104 | 9685 | 2126
Cent_1 | 1020 | 192,700 | 112,300 | 8170 | 320 | 7550 | 19,980 | 3765
Cent_2 | 65 | 14,595 | 6752 | 966 | 831 | 916 | 2960 | 365
Cent_3 | 25 | 14,276 | 7134 | 843 | 508 | 604 | 3056 | 277
Cent_4 | 106 | 17,133 | 10,613 | 2860 | 395 | 1196 | 12,461 | 434
Cent_5 | 133 | 18,466 | 11,767 | 2914 | 842 | 1217 | 12,663 | 581
Cent_6 | 377 | 21,493 | 10,450 | 3025 | 619 | 2277 | 12,184 | 402
Fen_1 | 914 | 194,800 | 121,900 | 9340 | 1000 | 268 | 11,100 | 1455
Fen_2 | 114 | 18,766 | 8197 | 2984 | 792 | 916 | 1017 | 377
Fen_3 | 85 | 19,490 | 8871 | 4310 | 410 | 678 | 1216 | 538
Fen_4 | 966 | 137,910 | 64,927 | 6430 | 1162 | 1114 | 1284 | 1323
Fen_5 | 674 | 139,409 | 72,484 | 4022 | 592 | 833 | 1312 | 515
Fen_6 | 1013 | 125,313 | 62,400 | 5660 | 874 | 1915 | 934 | 1490
Ola_1 | 771 | 181,749 | 112,191 | 5051 | 584 | 1539 | 9678 | 2090
Ola_10 | 861 | 181,605 | 71,783 | 6569 | 598 | 1970 | 10,374 | 2655
Ola_2 | 968 | 181,003 | 112,190 | 5504 | 529 | 1981 | 10,222 | 2090
Ola_3 | 1007 | 179,627 | 107,654 | 6019 | 526 | 1972 | 10,192 | 2302
Ola_4 | 1207 | 180,837 | 107,956 | 7984 | 481 | 2301 | 8982 | 3176
Ola_5 | 1092 | 175,695 | 69,855 | 6563 | 448 | 2183 | 10,585 | 2511
Ola_6 | 1213 | 187,041 | 79,670 | 7870 | 496 | 2276 | 10,015 | 2251
Ola_7 | 868 | 176,345 | 107,759 | 5179 | 513 | 1988 | 9856 | 2422
Ola_8 | 1093 | 184,987 | 107,069 | 5501 | 537 | 2186 | 10,203 | 3037
Ola_9 | 1061 | 179,091 | 112,332 | 6003 | 447 | 1628 | 10,658 | 2800
Pas_1 | 440 | 178,700 | 118,200 | 4730 | 740 | 2980 | 26,080 | 2220
Pas_2 | 335 | 97,053 | 50,220 | 919 | 766 | 3785 | 968 | 702
Pas_3 | 510 | 161,390 | 80,732 | 652 | 745 | 2431 | 970 | 784
Pas_4 | 410 | 102,850 | 50,673 | 5506 | 512 | 4479 | 970 | 300
Pas_5 | 305 | 101,060 | 49,772 | 3590 | 580 | 5646 | 943 | 455
Pas_6 | 857 | 91,505 | 41,464 | 5914 | 498 | 5611 | 14,903 | 812
Poc_1 | 97 | 190,600 | 123,100 | 3400 | 600 | 1290 | 7440 | 708
Poc_10 | 22 | 18,095 | 10,298 | 1644 | 944 | 578 | 2102 | 63
Poc_11 | 68 | 20,333 | 12,863 | 1702 | 365 | 135 | 9970 | 63
Poc_2 | 27 | 18,020 | 9584 | 421 | 1235 | 246 | 2690 | 70
Poc_3 | 30 | 17,859 | 9667 | 105 | 1443 | 285 | 6240 | 85
Poc_4 | 101 | 182,235 | 102,597 | 610 | 795 | 1225 | 9050 | 208
Poc_5 | 86 | 190,750 | 110,862 | 1197 | 815 | 1384 | 4300 | 194
Poc_6 | 46 | 18,345 | 11,440 | 1488 | 1540 | 260 | 6955 | 88
Poc_7 | 65 | 23,950 | 12,544 | 1670 | 412 | 568 | 5272 | 170
Poc_8 | 68 | 16,055 | 10,380 | 1771 | 645 | 633 | 7925 | 162
Poc_9 | 53 | 15,252 | 10,301 | 1612 | 408 | 596 | 3897 | 60
Poz_1 | 96 | 154,521 | 89,661 | 1011 | 447 | 1133 | 8864 | 650
Poz_2 | 207 | 176,283 | 107,772 | 2976 | 558 | 1854 | 9060 | 1366
Poz_3 | 712 | 178,250 | 102,715 | 6314 | 2632 | 2587 | 10,785 | 398
Poz_4 | 260 | 198,970 | 115,975 | 4044 | 604 | 1816 | 2974 | 1655
Poz_5 | 940 | 150,670 | 87,012 | 5213 | 1605 | 1715 | 13,115 | 2102
Poz_6 | 835 | 190,956 | 102,152 | 4728 | 1610 | 2099 | 9685 | 202
Poz_7 | 86 | 171,360 | 91,674 | 1024 | 444 | 1180 | 8812 | 415
Poz_8 | 75 | 122,034 | 76,591 | 816 | 672 | 741 | 9005 | 396
Rin_1 | 350 | 190,500 | 122,200 | 6570 | 280 | 2120 | 15,990 | 1609
Rin_10 | 337 | 107,500 | 59,152 | 7015 | 844 | 1918 | 10,404 | 1787
Rin_11 | 150 | 102,334 | 60,488 | 4916 | 830 | 2016 | 10,482 | 1470
Rin_2 | 344 | 176,936 | 95,235 | 7130 | 1050 | 1815 | 17,484 | 1904
Rin_3 | 270 | 172,557 | 99,199 | 6543 | 813 | 2297 | 25,233 | 2098
Rin_4 | 112 | 84,823 | 47,030 | 5012 | 805 | 2210 | 13,314 | 1612
Rin_5 | 122 | 83,635 | 47,764 | 4841 | 833 | 2284 | 14,584 | 1405
Rin_6 | 360 | 73,814 | 41,240 | 6974 | 1102 | 1788 | 15,415 | 1812
Rin_7 | 268 | 74,722 | 38,945 | 6530 | 910 | 2044 | 16,112 | 2041
Rin_8 | 195 | 96,231 | 50,163 | 6812 | 930 | 1833 | 10,341 | 1904
Rin_9 | 651 | 108,378 | 61,240 | 7315 | 652 | 2030 | 11,012 | 1412
Rio_1 | 420 | 148,900 | 92,400 | 3710 | 800 | 2600 | 10,610 | 1673
Rio_10 | 475 | 150,755 | 78,288 | 3325 | 2330 | 2212 | 3080 | 442
Rio_11 | 443 | 147,765 | 75,342 | 3191 | 2049 | 2084 | 2315 | 404
Rio_2 | 336 | 162,840 | 96,485 | 3012 | 1862 | 2215 | 18,680 | 414
Rio_3 | 274 | 163,773 | 98,187 | 3305 | 1966 | 2190 | 19,990 | 302
Rio_4 | 468 | 169,085 | 89,373 | 3315 | 1987 | 2136 | 8654 | 415
Rio_5 | 502 | 131,528 | 77,910 | 3588 | 2104 | 2230 | 6940 | 545
Rio_6 | 139 | 166,235 | 87,761 | 2469 | 1970 | 1390 | 4974 | 348
Rio_7 | 152 | 164,615 | 99,828 | 2645 | 2103 | 1505 | 5134 | 366
Rio_8 | 480 | 162,200 | 103,466 | 3316 | 2100 | 2234 | 4909 | 423
Rio_9 | 692 | 131,665 | 74,572 | 2890 | 1283 | 2974 | 2022 | 315
SalG_1 | 25 | 10,203 | 6413 | 694 | 877 | 115 | 3982 | 527
SalG_10 | 352 | 137,691 | 77,539 | 5196 | 1787 | 1233 | 1751 | 469
SalG_2 | 218 | 140,686 | 86,375 | 3325 | 1307 | 803 | 1746 | 509
SalG_3 | 244 | 141,354 | 84,718 | 3498 | 1462 | 1017 | 1573 | 542
SalG_4 | 270 | 140,266 | 86,817 | 3762 | 1442 | 1130 | 2174 | 444
SalG_5 | 382 | 140,412 | 77,468 | 4521 | 1906 | 1301 | 1908 | 452
SalG_6 | 241 | 139,302 | 79,327 | 3651 | 1472 | 843 | 2388 | 342
SalG_7 | 1018 | 139,071 | 67,954 | 8149 | 2119 | 2289 | 1441 | 361
SalG_8 | 247 | 139,797 | 80,246 | 3890 | 1432 | 924 | 1959 | 309
SalG_9 | 325 | 137,846 | 85,693 | 4668 | 1395 | 1022 | 1900 | 512
Uyu_1 | 700 | 191,800 | 94900 | 13,500 | 461 | 11,800 | 13,200 | 1136
Uyu_10 | 2830 | 215,000 | 29,200 | 19,700 | 50 | 55,900 | 34,600 | 2190
Uyu_100 | 826 | 190,000 | 86,500 | 17,900 | 284 | 18,700 | 27,400 | 766
Uyu_101 | 909 | 187,000 | 85,600 | 18,600 | 234 | 20,400 | 33,100 | 976
Uyu_102 | 916 | 189,000 | 85,600 | 18,600 | 223 | 20,500 | 34,100 | 1010
Uyu_103 | 895 | 187,000 | 85,600 | 18,400 | 223 | 20,700 | 34,100 | 1020
Uyu_104 | 435 | 192,000 | 102,000 | 12,300 | 577 | 9530 | 10,100 | 360
Uyu_105 | 557 | 191,000 | 95,900 | 13,600 | 449 | 12,200 | 13,700 | 483
Uyu_106 | 144 | 190,000 | 111,000 | 4690 | 758 | 4370 | 5830 | 155
Uyu_107 | 338 | 190,000 | 103,000 | 8910 | 581 | 8650 | 10,200 | 299
Uyu_108 | 534 | 189,000 | 93,200 | 12,900 | 364 | 14,100 | 19,800 | 488
Uyu_109 | 120 | 191,000 | 112,000 | 3860 | 662 | 3840 | 5070 | 103
Uyu_11 | 1460 | 194,000 | 68,300 | 20,100 | 233 | 32,300 | 30,700 | 1230
Uyu_110 | 229 | 189,000 | 107,000 | 6450 | 638 | 6660 | 8540 | 219
Uyu_111 | 229 | 191,000 | 107,000 | 6450 | 758 | 6030 | 7470 | 216
Uyu_112 | 496 | 192,000 | 94,800 | 12,500 | 421 | 12,200 | 14,400 | 427
Uyu_113 | 621 | 191,000 | 90,200 | 14,500 | 341 | 15,500 | 20,200 | 615
Uyu_114 | 670 | 192,000 | 90,200 | 15,400 | 329 | 16,500 | 22,700 | 692
Uyu_115 | 193 | 192,000 | 110,000 | 5750 | 662 | 5300 | 6300 | 204
Uyu_116 | 509 | 192,000 | 95,900 | 12,600 | 400 | 12,400 | 15,200 | 438
Uyu_117 | 673 | 195,000 | 91,500 | 16,100 | 274 | 17,200 | 28,100 | 790
Uyu_118 | 661 | 191,000 | 89,500 | 15,800 | 269 | 16,900 | 27,400 | 791
Uyu_119 | 72 | 192,000 | 113,000 | 3090 | 1030 | 2960 | 4690 | 88
Uyu_12 | 888 | 190,000 | 88,600 | 19,000 | 268 | 19,200 | 25,600 | 843
Uyu_120 | 144 | 190,000 | 109,000 | 4650 | 854 | 4500 | 6240 | 143
Uyu_121 | 521 | 191,000 | 100,000 | 10,600 | 473 | 11,000 | 12,000 | 301
Uyu_122 | 228 | 191,000 | 112,000 | 5160 | 806 | 4520 | 6020 | 164
Uyu_123 | 2460 | 207,000 | 37,300 | 26,800 | 100 | 51,000 | 44,400 | 2030
Uyu_124 | 2590 | 212,000 | 34,000 | 19,900 | 137 | 53,200 | 29,200 | 1950
Uyu_125 | 2590 | 213,000 | 32,400 | 19,900 | 87 | 53,900 | 29,500 | 2040
Uyu_126 | 362 | 192,000 | 105,000 | 8800 | 517 | 8410 | 9030 | 273
Uyu_127 | 399 | 192,000 | 101,000 | 9310 | 533 | 9330 | 9590 | 305
Uyu_128 | 411 | 191,000 | 100,000 | 9930 | 509 | 9840 | 10,100 | 321
Uyu_129 | 484 | 191,000 | 95,400 | 11,000 | 437 | 11,000 | 11,500 | 351
Uyu_13 | 868 | 192,000 | 88,600 | 18,600 | 269 | 19,300 | 26,200 | 871
Uyu_130 | 301 | 193,000 | 110,000 | 8640 | 698 | 6660 | 8110 | 271
Uyu_131 | 545 | 194,000 | 94,100 | 12,700 | 461 | 11,800 | 12,800 | 428
Uyu_132 | 743 | 189,000 | 88,800 | 16,100 | 257 | 16,900 | 27,200 | 620
Uyu_133 | 325 | 191,000 | 105,000 | 8210 | 710 | 7780 | 10,400 | 277
Uyu_134 | 410 | 192,000 | 101,000 | 10,200 | 529 | 9870 | 11,700 | 320
Uyu_135 | 584 | 190,000 | 93,600 | 13,900 | 304 | 15,100 | 24,000 | 522
Uyu_136 | 634 | 189,000 | 97,500 | 15,300 | 281 | 16,400 | 27,000 | 576
Uyu_137 | 156 | 192,000 | 112,000 | 4930 | 794 | 4370 | 6250 | 141
Uyu_138 | 375 | 193,000 | 102,000 | 9580 | 485 | 9380 | 12,800 | 324
Uyu_139 | 423 | 191,000 | 100,000 | 10,500 | 421 | 10,400 | 14,800 | 360
Uyu_14 | 881 | 191,000 | 89,200 | 18,800 | 269 | 19,200 | 26,700 | 970
Uyu_140 | 10 | 3380 | 1550 | 80 | 429 | 197 | 600 | 21
Uyu_141 | 27 | 12,500 | 6650 | 300 | 1200 | 566 | 2400 | 31
Uyu_142 | 14 | 40,100 | 19,600 | 1800 | 846 | 3400 | 5700 | 116
Uyu_143 | 217 | 79,500 | 39,800 | 3200 | 1950 | 4670 | 5120 | 250
Uyu_144 | 575 | 129,000 | 61,600 | 6140 | 2670 | 8650 | 3600 | 481
Uyu_145 | 631 | 135,000 | 65,100 | 7310 | 1660 | 9430 | 5700 | 837
Uyu_146 | 674 | 147,000 | 69,200 | 7900 | 1250 | 11,400 | 7650 | 546
Uyu_147 | 538 | 190,000 | 97,500 | 10,500 | 565 | 10,200 | 11,100 | 368
Uyu_148 | 736 | 171,000 | 81,900 | 12,400 | 457 | 13,500 | 15,600 | 507
Uyu_149 | 633 | 190,000 | 95,700 | 11,000 | 390 | 11,400 | 12,800 | 626
Uyu_15 | 1310 | 197,000 | 66,200 | 26,700 | 208 | 30,600 | 30,800 | 1240
Uyu_150 | 701 | 137,000 | 62,600 | 7820 | 1930 | 10,500 | 5100 | 1020
Uyu_151 | 417 | 96,600 | 45,500 | 5000 | 2530 | 6440 | 4830 | 971
Uyu_152 | 347 | 80,200 | 37,000 | 4500 | 2130 | 5780 | 5100 | 318
Uyu_153 | 359 | 132,000 | 79,100 | 4500 | 2020 | 3890 | 5000 | 491
Uyu_154 | 483 | 122,000 | 62,600 | 5400 | 1590 | 6730 | 7200 | 965
Uyu_155 | 182 | 82,000 | 45,500 | 2800 | 1960 | 2330 | 6990 | 137
Uyu_156 | 272 | 110,000 | 62,600 | 4500 | 1320 | 5270 | 9700 | 507
Uyu_157 | 239 | 145,000 | 88,100 | 4500 | 1240 | 4130 | 7250 | 419
Uyu_158 | 4230 | 231,000 | 12,500 | 17,600 | 52 | 69,000 | 31,400 | 3700
Uyu_159 | 4030 | 229,000 | 14,000 | 17,600 | 60 | 68,800 | 29,500 | 3520
Uyu_16 | 888 | 194,000 | 85,100 | 21,600 | 317 | 19,900 | 22,600 | 864
Uyu_160 | 1600 | 198,000 | 66,200 | 26,400 | 238 | 27,200 | 30,900 | 1420
Uyu_161 | 563 | 189,000 | 101,000 | 11,700 | 413 | 13,400 | 13,900 | 507
Uyu_162 | 763 | 191,000 | 97,500 | 15,700 | 338 | 15,100 | 19,800 | 623
Uyu_163 | 3550 | 223,000 | 21,300 | 19,100 | 69 | 61,000 | 32,000 | 3450
Uyu_164 | 763 | 138,000 | 63,000 | 6840 | 1840 | 11,700 | 6100 | 766
Uyu_165 | 4720 | 253,000 | 10,700 | 15,100 | 102 | 75,300 | 26,500 | 4330
Uyu_166 | 237 | 185,000 | 105,000 | 9230 | 315 | 10,900 | 28,100 | 720
Uyu_17 | 819 | 193,000 | 87,600 | 20,300 | 293 | 19,200 | 25,300 | 864
Uyu_18 | 819 | 191,000 | 88,100 | 20,300 | 294 | 19,300 | 25,400 | 871
Uyu_19 | 708 | 195,000 | 78,700 | 22,600 | 294 | 24,500 | 27,700 | 987
Uyu_2 | 412 | 190,000 | 107,000 | 9380 | 545 | 7780 | 9550 | 302
Uyu_20 | 708 | 190,000 | 92,000 | 19,300 | 269 | 17,600 | 29,400 | 871
Uyu_21 | 708 | 190,000 | 92,200 | 19,300 | 269 | 17,400 | 28,600 | 859
Uyu_22 | 708 | 189,000 | 92,000 | 19,300 | 269 | 17,300 | 28,100 | 860
Uyu_23 | 339 | 190,000 | 109,000 | 7430 | 654 | 7390 | 10,300 | 239
Uyu_24 | 339 | 190,000 | 108,000 | 7510 | 618 | 7630 | 10,700 | 232
Uyu_25 | 254 | 190,000 | 112,000 | 5790 | 834 | 5780 | 8200 | 171
Uyu_26 | 266 | 191,000 | 110,000 | 6180 | 738 | 6390 | 9140 | 199
Uyu_27 | 303 | 190,000 | 109,000 | 6800 | 666 | 6970 | 9790 | 233
Uyu_28 | 315 | 191,000 | 109,000 | 7190 | 750 | 6930 | 8960 | 236
Uyu_29 | 351 | 190,000 | 107,000 | 7940 | 666 | 7850 | 10,100 | 266
Uyu_3 | 770 | 190,000 | 91,800 | 17,600 | 310 | 16,100 | 23,000 | 669
Uyu_30 | 463 | 189,000 | 100,000 | 10,300 | 437 | 11,500 | 18,700 | 372
Uyu_31 | 488 | 189,000 | 98,200 | 10,500 | 401 | 12,100 | 20,300 | 397
Uyu_32 | 489 | 190,000 | 99,400 | 10,800 | 391 | 12,100 | 20,700 | 405
Uyu_33 | 513 | 188,000 | 100,000 | 11,200 | 367 | 12,600 | 22,200 | 423
Uyu_34 | 303 | 190,000 | 109,000 | 7120 | 714 | 6660 | 9370 | 226
Uyu_35 | 303 | 189,000 | 106,000 | 6760 | 702 | 6630 | 9360 | 214
Uyu_36 | 303 | 189,000 | 106,000 | 7590 | 569 | 7290 | 14,100 | 261
Uyu_37 | 339 | 190,000 | 107,000 | 7590 | 786 | 7000 | 8930 | 254
Uyu_38 | 584 | 191,000 | 100,000 | 11,000 | 521 | 11,100 | 14,200 | 399
Uyu_39 | 560 | 189,000 | 95,900 | 12,000 | 437 | 12,800 | 18,100 | 437
Uyu_4 | 812 | 191,000 | 90,300 | 17,300 | 316 | 16,600 | 22,400 | 655
Uyu_40 | 575 | 187,000 | 94,800 | 12,400 | 391 | 14,100 | 24,100 | 525
Uyu_41 | 413 | 191,000 | 103,000 | 8880 | 622 | 8820 | 11,000 | 288
Uyu_42 | 685 | 192,000 | 94,300 | 14,600 | 417 | 14,700 | 18,700 | 457
Uyu_43 | 688 | 190,000 | 93,800 | 14,400 | 319 | 15,600 | 25,100 | 453
Uyu_44 | 688 | 187,000 | 93,800 | 24,000 | 295 | 15,900 | 28,500 | 441
Uyu_45 | 805 | 194,000 | 87,600 | 19,500 | 401 | 17,500 | 16,000 | 452
Uyu_46 | 805 | 195,000 | 87,900 | 17,800 | 390 | 17,100 | 16,300 | 557
Uyu_47 | 840 | 190,000 | 82,800 | 17,400 | 340 | 18,900 | 18,100 | 590
Uyu_48 | 277 | 189,000 | 109,000 | 7160 | 638 | 6420 | 7870 | 669
Uyu_49 | 559 | 191,000 | 91,000 | 12,000 | 425 | 13,500 | 15,100 | 319
Uyu_5 | 812 | 196,000 | 94,900 | 17,400 | 327 | 16,800 | 22,500 | 657
Uyu_50 | 672 | 187,000 | 92,500 | 13,900 | 269 | 16,300 | 26,000 | 461
Uyu_51 | 868 | 194,000 | 85,600 | 18,000 | 354 | 19,100 | 19,100 | 563
Uyu_52 | 916 | 193,000 | 85,100 | 19,400 | 354 | 19,400 | 19,300 | 591
Uyu_53 | 979 | 192,000 | 80,500 | 19,400 | 245 | 21,700 | 24,800 | 718
Uyu_54 | 471 | 191,000 | 103,000 | 10,800 | 533 | 10,500 | 11,600 | 250
Uyu_55 | 784 | 190,000 | 89,200 | 16,600 | 342 | 17,800 | 20,000 | 533
Uyu_56 | 937 | 190,000 | 88,600 | 18,300 | 234 | 21,800 | 36,000 | 892
Uyu_57 | 756 | 192,000 | 82,600 | 16,300 | 378 | 16,700 | 17,100 | 486
Uyu_58 | 930 | 193,000 | 78,200 | 19,400 | 305 | 20,600 | 21,000 | 662
Uyu_59 | 944 | 193,000 | 77,300 | 19,000 | 282 | 21,300 | 24,000 | 770
Uyu_6 | 826 | 192,000 | 91,400 | 17,600 | 315 | 17,300 | 24,400 | 668
Uyu_60 | 313 | 190,000 | 111,000 | 7510 | 577 | 7290 | 9020 | 141
Uyu_61 | 399 | 190,000 | 104,000 | 9460 | 533 | 9400 | 10,900 | 232
Uyu_62 | 411 | 192,000 | 101,000 | 9660 | 545 | 9960 | 11,700 | 241
Uyu_63 | 424 | 190,000 | 98,200 | 10,000 | 509 | 10,400 | 12,800 | 202
Uyu_64 | 217 | 190,000 | 112,000 | 5470 | 457 | 5690 | 8090 | 639
Uyu_65 | 314 | 190,000 | 107,000 | 7980 | 565 | 8090 | 10,800 | 101
Uyu_66 | 338 | 188,000 | 106,000 | 8330 | 577 | 8310 | 11,200 | 134
Uyu_67 | 413 | 187,000 | 102,000 | 11,300 | 413 | 12,500 | 19,700 | 482
Uyu_68 | 276 | 190,000 | 108,000 | 6650 | 577 | 6340 | 8870 | 164
Uyu_69 | 314 | 192,000 | 106,000 | 7980 | 606 | 7630 | 10,500 | 195
Uyu_7 | 1780 | 200,000 | 57,000 | 29,700 | 137 | 38,400 | 43,900 | 1710
Uyu_70 | 389 | 187,000 | 99,400 | 12,000 | 401 | 11,200 | 21,600 | 494
Uyu_71 | 465 | 186,000 | 101,000 | 14,000 | 294 | 13,500 | 30,300 | 785
Uyu_72 | 278 | 190,000 | 109,000 | 7470 | 642 | 6830 | 10,100 | 198
Uyu_73 | 277 | 189,000 | 107,000 | 7350 | 626 | 6970 | 10,200 | 197
Uyu_74 | 266 | 190,000 | 106,000 | 7230 | 630 | 6900 | 10,200 | 195
Uyu_75 | 327 | 189,000 | 106,000 | 8800 | 533 | 8310 | 13,000 | 244
Uyu_76 | 350 | 188,000 | 106,000 | 6650 | 565 | 10,300 | 12,300 | 273
Uyu_77 | 291 | 191,000 | 103,000 | 7590 | 533 | 8970 | 11,800 | 275
Uyu_78 | 316 | 188,000 | 107,000 | 9580 | 388 | 10,800 | 19,200 | 328
Uyu_79 | 242 | 191,000 | 110,000 | 6450 | 630 | 8140 | 10,100 | 235
Uyu_8 | 2560 | 210,000 | 36,100 | 19,400 | 149 | 51,000 | 32,800 | 2020
Uyu_80 | 242 | 190,000 | 110,000 | 6490 | 618 | 8020 | 10,600 | 244
Uyu_81 | 242 | 191,000 | 108,000 | 6370 | 618 | 8020 | 10,700 | 226
Uyu_82 | 1030 | 200,000 | 69,900 | 22,800 | 380 | 27,700 | 18,800 | 1080
Uyu_83 | 784 | 196,000 | 86,300 | 16,200 | 453 | 20,900 | 14,200 | 878
Uyu_84 | 1130 | 195,000 | 72,000 | 17,700 | 294 | 28,900 | 22,600 | 1060
Uyu_85 | 1180 | 195,000 | 72,000 | 17,900 | 307 | 28,900 | 23,000 | 1050
Uyu_86 | 254 | 191,000 | 111,000 | 6330 | 726 | 7190 | 8690 | 238
Uyu_87 | 340 | 190,000 | 105,000 | 8130 | 581 | 9550 | 11,100 | 315
Uyu_88 | 500 | 189,000 | 97,800 | 12,600 | 354 | 14,500 | 22,200 | 650
Uyu_89 | 511 | 188,000 | 96,400 | 13,100 | 316 | 15,300 | 24,800 | 712
Uyu_9 | 2790 | 214,000 | 28,800 | 19,400 | 50 | 55,400 | 34,300 | 2160
Uyu_90 | 484 | 191,000 | 101,000 | 9190 | 557 | 8890 | 9890 | 303
Uyu_91 | 536 | 191,000 | 95,700 | 12,400 | 413 | 15,100 | 16,300 | 557
Uyu_92 | 599 | 192,000 | 92,900 | 13,400 | 354 | 17,100 | 19,300 | 608
Uyu_93 | 598 | 190,000 | 91,100 | 13,300 | 342 | 17,000 | 19,500 | 665
Uyu_94 | 701 | 196,000 | 92,000 | 15,800 | 425 | 16,600 | 17,000 | 578
Uyu_95 | 895 | 197,000 | 86,500 | 19,200 | 264 | 21,300 | 29,500 | 987
Uyu_96 | 930 | 193,000 | 83,700 | 19,500 | 247 | 21,600 | 31,700 | 1040
Uyu_97 | 640 | 195,000 | 92,900 | 14,300 | 433 | 14,500 | 15,900 | 480
Uyu_98 | 750 | 196,000 | 92,000 | 16,600 | 331 | 17,300 | 23,000 | 618
Uyu_99 | 791 | 193,000 | 88,300 | 17,400 | 307 | 17,700 | 25,200 | 700
This chart isn't available in your version of Excel. Editing this shape or saving this workbook into a different file format will permanently break the chart.