## Salar de Salinas Grandes
Database | Salar de Salinas Grandes
Activity | Water_SalG
amount | 1
code | Water_SalG
flow | Water_SalG
location | Salar de Salinas Grandes
type | process
unit | kilogram
Exchanges
name | amount | location | unit | categories | type
Water | 0.00025 |  | cubic meter | air | biosphere
Water, unspecified natural origin | 0.00125 |  | cubic meter | natural resource::in ground | biosphere
Water_SalG | 1 | Salar de Salinas Grandes | kilogram |  | production
market for electricity, high voltage | 0.007206 | AR | kilowatt hour |  | technosphere
Activity | df_DLE_evaporation_ponds
amount | 1
code | df_DLE_evaporation_ponds
flow | df_DLE_evaporation_ponds
location | Salar de Salinas Grandes
type | process
unit | kilogram
Exchanges
name | amount | location | unit | categories | type
Occupation, mineral extraction site | 0 |  | square meter-year | natural resource::land | biosphere
Transformation, from unknown | 0 |  | square meter | natural resource::land | biosphere
Transformation, to mineral extraction site | 0 |  | square meter | natural resource::land | biosphere
df_DLE_evaporation_ponds | 1 | Salar de Salinas Grandes | kilogram |  | production
Water_SalG | 0.1111111 | Salar de Salinas Grandes | kilogram |  | technosphere
df_ion_exchange_L | 1.111111 | Salar de Salinas Grandes | kilogram |  | technosphere
waste_liquid_SalG | -0.0001111111 | Salar de Salinas Grandes | cubic meter |  | technosphere
Activity | df_Li_adsorption
amount | 1
code | df_Li_adsorption
flow | df_Li_adsorption
location | Salar de Salinas Grandes
type | process
unit | kilogram
Exchanges
name | amount | location | unit | categories | type
df_Li_adsorption | 1 | Salar de Salinas Grandes | kilogram |  | production
Water_SalG | 0.07444691 | Salar de Salinas Grandes | kilogram |  | technosphere
df_acidification | 1.44834 | Salar de Salinas Grandes | kilogram |  | technosphere
heat production, natural gas, at industrial furnace >100kW | 0 | Salar de Salinas Grandes | megajoule |  | technosphere
market for cationic resin | 0.0006333333 | RoW | kilogram |  | technosphere
market for electricity, high voltage | 0.00180868 | AR | kilowatt hour |  | technosphere
treatment of waste gypsum, inert material landfill | -0.0003 | RoW | kilogram |  | technosphere
Activity | df_Liprec_BG
amount | 1
code | df_Liprec_BG
flow | df_Liprec_BG
location | Salar de Salinas Grandes
type | process
unit | kilogram
Exchanges
name | amount | location | unit | categories | type
Heat, waste | -0.1229109 |  | megajoule | air | biosphere
df_Liprec_BG | 1 | Salar de Salinas Grandes | kilogram |  | production
df_dissolution | 1.963849 | Salar de Salinas Grandes | kilogram |  | technosphere
heat production, natural gas, at industrial furnace >100kW | 0.9412742 | Salar de Salinas Grandes | megajoule |  | technosphere
Activity | df_Liprec_TG
amount | 1
code | df_Liprec_TG
flow | df_Liprec_TG
location | Salar de Salinas Grandes
type | process
unit | kilogram
Exchanges
name | amount | location | unit | categories | type
df_Liprec_TG | 1 | Salar de Salinas Grandes | kilogram |  | production
Water_SalG | 0.02340491 | Salar de Salinas Grandes | kilogram |  | technosphere
df_DLE_evaporation_ponds | 0.9707439 | Salar de Salinas Grandes | kilogram |  | technosphere
heat production, natural gas, at industrial furnace >100kW | 0.2777775 | Salar de Salinas Grandes | megajoule |  | technosphere
market for soda ash, light | 0.005851228 | GLO | kilogram |  | technosphere
Activity | df_Mg_removal_sodaash
amount | 1
code | df_Mg_removal_sodaash
flow | df_Mg_removal_sodaash
location | Salar de Salinas Grandes
type | process
unit | kilogram
Exchanges
name | amount | location | unit | categories | type
df_Mg_removal_sodaash | 1 | Salar de Salinas Grandes | kilogram |  | production
Water_SalG | 0.02046167 | Salar de Salinas Grandes | kilogram |  | technosphere
df_evaporation_ponds | 0.9744229 | Salar de Salinas Grandes | kilogram |  | technosphere
heat production, natural gas, at industrial furnace >100kW | 0.1939309 | Salar de Salinas Grandes | megajoule |  | technosphere
market for soda ash, light | 0.005115419 | GLO | kilogram |  | technosphere
Activity | df_acidification
amount | 1
code | df_acidification
flow | df_acidification
location | Salar de Salinas Grandes
type | process
unit | kilogram
Exchanges
name | amount | location | unit | categories | type
df_acidification | 1 | Salar de Salinas Grandes | kilogram |  | production
df_Mg_removal_sodaash | 0.9979266 | Salar de Salinas Grandes | kilogram |  | technosphere
market for hydrochloric acid, without water, in 30% solution state | 0.002073411 | RoW | kilogram |  | technosphere
Activity | df_centrifuge_BG
amount | 1
code | df_centrifuge_BG
flow | df_centrifuge_BG
location | Salar de Salinas Grandes
type | process
unit | kilogram
Exchanges
name | amount | location | unit | categories | type
df_centrifuge_BG | 1 | Salar de Salinas Grandes | kilogram |  | production
df_Liprec_BG | 7.7164 | Salar de Salinas Grandes | kilogram |  | technosphere
market for electricity, high voltage | 0.008222394 | AR | kilowatt hour |  | technosphere
waste_liquid_SalG | -0.0067164 | Salar de Salinas Grandes | cubic meter |  | technosphere
Activity | df_centrifuge_TG
amount | 1
code | df_centrifuge_TG
flow | df_centrifuge_TG
location | Salar de Salinas Grandes
type | process
unit | kilogram
Exchanges
name | amount | location | unit | categories | type
df_centrifuge_TG | 1 | Salar de Salinas Grandes | kilogram |  | production
df_Liprec_TG | 212.4652 | Salar de Salinas Grandes | kilogram |  | technosphere
market for electricity, high voltage | 0.2263974 | AR | kilowatt hour |  | technosphere
waste_liquid_SalG | -0.02114652 | Salar de Salinas Grandes | cubic meter |  | technosphere
Activity | df_centrifuge_wash
amount | 1
code | df_centrifuge_wash
flow | df_centrifuge_wash
location | Salar de Salinas Grandes
type | process
unit | kilogram
Exchanges
name | amount | location | unit | categories | type
df_centrifuge_wash | 1 | Salar de Salinas Grandes | kilogram |  | production
df_washing_BG | 2.333333 | Salar de Salinas Grandes | kilogram |  | technosphere
market for electricity, high voltage | 0.002486339 | AR | kilowatt hour |  | technosphere
waste_liquid_SalG | -0.001333333 | Salar de Salinas Grandes | cubic meter |  | technosphere
Activity | df_dissolution
amount | 1
code | df_dissolution
flow | df_dissolution
location | Salar de Salinas Grandes
type | process
unit | kilogram
Exchanges
name | amount | location | unit | categories | type
df_dissolution | 1 | Salar de Salinas Grandes | kilogram |  | production
Water_SalG | 0.8460237 | Salar de Salinas Grandes | kilogram |  | technosphere
df_washing_TG | 0.1539763 | Salar de Salinas Grandes | kilogram |  | technosphere
market for electricity, high voltage | 0 | AR | kilowatt hour |  | technosphere
Activity | df_evaporation_ponds
amount | 1
code | df_evaporation_ponds
flow | df_evaporation_ponds
location | Salar de Salinas Grandes
type | process
unit | kilogram
Exchanges
name | amount | location | unit | categories | type
Lithium | 0.0002213115 |  | kilogram | natural resource::in ground | biosphere
Occupation, mineral extraction site | 0 |  | square meter-year | natural resource::land | biosphere
Transformation, from unknown | 0 |  | square meter | natural resource::land | biosphere
Transformation, to mineral extraction site | 0 |  | square meter | natural resource::land | biosphere
Water | 0 |  | cubic meter | air | biosphere
df_evaporation_ponds | 1 | Salar de Salinas Grandes | kilogram |  | production
Water_SalG | 0.05 | Salar de Salinas Grandes | kilogram |  | technosphere
machine operation, diesel, >= 74.57 kW, high load factor | 0 | Salar de Salinas Grandes | hour |  | technosphere
market for electricity, high voltage | 0.0001656513 | AR | kilowatt hour |  | technosphere
market for quicklime, milled, packed | 0 | RoW | kilogram |  | technosphere
market for sulfuric acid | 9e-05 | RoW | kilogram |  | technosphere
treatment of salt tailing from potash mine, residual material landfill | 0 | RoW | kilogram |  | technosphere
waste_liquid_SalG | -5e-05 | Salar de Salinas Grandes | cubic meter |  | technosphere
Activity | df_ion_exchange_L
amount | 1
code | df_ion_exchange_L
flow | df_ion_exchange_L
location | Salar de Salinas Grandes
type | process
unit | kilogram
Exchanges
name | amount | location | unit | categories | type
Chlorine | -0.00023 |  | kilogram | water | biosphere
Heat, waste | -0.00162 |  | megajoule | air | biosphere
Sodium | -7e-05 |  | kilogram | water | biosphere
df_ion_exchange_L | 1 | Salar de Salinas Grandes | kilogram |  | production
Water_SalG | 0.1375 | Salar de Salinas Grandes | kilogram |  | technosphere
df_triple_evaporator | 1 | Salar de Salinas Grandes | kilogram |  | technosphere
market for electricity, high voltage | 0.00082 | AR | kilowatt hour |  | technosphere
market for hydrochloric acid, without water, in 30% solution state | 0.00024 | RoW | kilogram |  | technosphere
sodium hydroxide to generic market for neutralising agent | 0.00012 | GLO | kilogram |  | technosphere
Activity | df_rotary_dryer
amount | 1
code | df_rotary_dryer
flow | df_rotary_dryer
location | Salar de Salinas Grandes
type | process
unit | kilogram
Exchanges
name | amount | location | unit | categories | type
Heat, waste | -0.1764706 |  | megajoule | air | biosphere
df_rotary_dryer | 1 | Salar de Salinas Grandes | kilogram |  | production
df_centrifuge_wash | 1.5 | Salar de Salinas Grandes | kilogram |  | technosphere
heat production, natural gas, at industrial furnace >100kW | 0.3529412 | Salar de Salinas Grandes | megajoule |  | technosphere
market for electricity, high voltage | 1 | AR | kilowatt hour |  | technosphere
Activity | df_triple_evaporator
amount | 1
code | df_triple_evaporator
flow | df_triple_evaporator
location | Salar de Salinas Grandes
type | process
unit | kilogram
Exchanges
name | amount | location | unit | categories | type
df_triple_evaporator | 1 | Salar de Salinas Grandes | kilogram |  | production
df_Li_adsorption | 2.277 | Salar de Salinas Grandes | kilogram |  | technosphere
heat production, natural gas, at industrial furnace >100kW | 0.1256936 | Salar de Salinas Grandes | megajoule |  | technosphere
market for electricity, high voltage | 0.003332195 | AR | kilowatt hour |  | technosphere
market for steam, in chemical industry | 0.0125 | RoW | kilogram |  | technosphere
Activity | df_washing_BG
amount | 1
code | df_washing_BG
flow | df_washing_BG
location | Salar de Salinas Grandes
type | process
unit | kilogram
Exchanges
name | amount | location | unit | categories | type
df_washing_BG | 1 | Salar de Salinas Grandes | kilogram |  | production
Water_SalG | 0.5714286 | Salar de Salinas Grandes | kilogram |  | technosphere
df_centrifuge_BG | 0.4285714 | Salar de Salinas Grandes | kilogram |  | technosphere
heat production, natural gas, at industrial furnace >100kW | 0.231811 | Salar de Salinas Grandes | megajoule |  | technosphere
Activity | df_washing_TG
amount | 1
code | df_washing_TG
flow | df_washing_TG
location | Salar de Salinas Grandes
type | process
unit | kilogram
Exchanges
name | amount | location | unit | categories | type
df_washing_TG | 1 | Salar de Salinas Grandes | kilogram |  | production
Water_SalG | 0.5714286 | Salar de Salinas Grandes | kilogram |  | technosphere
df_centrifuge_TG | 0.4285714 | Salar de Salinas Grandes | kilogram |  | technosphere
heat production, natural gas, at industrial furnace >100kW | 0.231811 | Salar de Salinas Grandes | megajoule |  | technosphere
Activity | waste_liquid_SalG
amount | 1
code | waste_liquid_SalG
flow | waste_liquid_SalG
location | Salar de Salinas Grandes
type | process
unit | cubic meter
Exchanges
name | amount | location | unit | categories | type
Water | -0.9 |  | cubic meter | air | biosphere
waste_liquid_SalG | 1 | Salar de Salinas Grandes | cubic meter |  | production
market for wastewater, average | -0.1 | Salar de Salinas Grandes | cubic meter |  | technosphere