## Salton Sea
Database | Salton Sea
Activity | Geothermal Li
amount | 1
code | Geothermal Li
location | Salton Sea
type | process
unit | kilogram
Exchanges
name | amount | location | unit | type
Geothermal Li | 1 | Salton Sea | kilogram | production
deep well drilling, for deep geothermal power reg | 1 | US-WECC | meter | technosphere
df_rotary_dryer | 1 | Salton Sea | kilogram | technosphere
Activity | Water_Sal
amount | 1
code | Water_Sal
flow | Water_Sal
location | Salton Sea
type | process
unit | kilogram
Exchanges
name | amount | location | unit | categories | type
Water, unspecified natural origin | 0.00125 |  | cubic meter | natural resource::in ground | biosphere
Water_Sal | 1 | Salton Sea | kilogram |  | production
market for electricity, high voltage | 0.007206 | US-WECC | kilowatt hour |  | technosphere
market for wastewater, average | 0.00025 | Salton Sea | cubic meter |  | technosphere
Activity | df_CaMg_removal_sodiumhydrox
amount | 1
code | df_CaMg_removal_sodiumhydrox
flow | df_CaMg_removal_sodiumhydrox
location | Salton Sea
type | process
unit | kilogram
Exchanges
name | amount | location | unit | categories | type
Heat, waste | 0 |  | megajoule | air | biosphere
df_CaMg_removal_sodiumhydrox | 1 | Salton Sea | kilogram |  | production
df_Li_adsorption | 0.9999347 | Salton Sea | kilogram |  | technosphere
heat production, natural gas, at industrial furnace >100kW | 0 | Salton Sea | megajoule |  | technosphere
market for hazardous waste, for underground deposit | -1.452463e-05 | RoW | kilogram |  | technosphere
market for soda ash, light | 1.590494e-05 | GLO | kilogram |  | technosphere
sodium hydroxide to generic market for neutralising agent | 1.856824e-07 | GLO | kilogram |  | technosphere
Activity | df_Li_adsorption
amount | 1
code | df_Li_adsorption
flow | df_Li_adsorption
location | Salton Sea
type | process
unit | kilogram
Exchanges
name | amount | location | unit | categories | type
df_Li_adsorption | 1 | Salton Sea | kilogram |  | production
Water_Sal | 0.001102911 | Salton Sea | kilogram |  | technosphere
df_acidification | 0.4456416 | Salton Sea | kilogram |  | technosphere
heat production, natural gas, at industrial furnace >100kW | 0 | Salton Sea | megajoule |  | technosphere
market for cationic resin | 0.0004333333 | RoW | kilogram |  | technosphere
market for electricity, high voltage | 0.00106795 | US-WECC | kilowatt hour |  | technosphere
market for hazardous waste, for underground deposit | -0.0001 | RoW | kilogram |  | technosphere
Activity | df_Liprec_BG
amount | 1
code | df_Liprec_BG
flow | df_Liprec_BG
location | Salton Sea
type | process
unit | kilogram
Exchanges
name | amount | location | unit | categories | type
Heat, waste | -0.1223788 |  | megajoule | air | biosphere
df_Liprec_BG | 1 | Salton Sea | kilogram |  | production
df_dissolution | 1.963849 | Salton Sea | kilogram |  | technosphere
heat production, natural gas, at industrial furnace >100kW | 0.9350238 | Salton Sea | megajoule |  | technosphere
Activity | df_Liprec_TG
amount | 1
code | df_Liprec_TG
flow | df_Liprec_TG
location | Salton Sea
type | process
unit | kilogram
Exchanges
name | amount | location | unit | categories | type
df_Liprec_TG | 1 | Salton Sea | kilogram |  | production
Water_Sal | 0.06960073 | Salton Sea | kilogram |  | technosphere
df_triple_evaporator | 0.9129991 | Salton Sea | kilogram |  | technosphere
heat production, natural gas, at industrial furnace >100kW | 0.2238216 | Salton Sea | megajoule |  | technosphere
market for soda ash, light | 0.01740018 | GLO | kilogram |  | technosphere
Activity | df_MnZn_removal_lime
amount | 1
code | df_MnZn_removal_lime
flow | df_MnZn_removal_lime
location | Salton Sea
type | process
unit | kilogram
Exchanges
name | amount | location | unit | categories | type
df_MnZn_removal_lime | 1 | Salton Sea | kilogram |  | production
Water_Sal | 0.0007304227 | Salton Sea | kilogram |  | technosphere
df_SiFe_removal_limestone | 0.9984254 | Salton Sea | kilogram |  | technosphere
heat production, natural gas, at industrial furnace >100kW | 0 | Salton Sea | megajoule |  | technosphere
market for hazardous waste, for underground deposit | -0.002340076 | RoW | kilogram |  | technosphere
market for quicklime, milled, packed | 0.002273737 | RoW | kilogram |  | technosphere
Activity | df_SiFe_removal_limestone
amount | 1
code | df_SiFe_removal_limestone
flow | df_SiFe_removal_limestone
location | Salton Sea
type | process
unit | kilogram
Exchanges
name | amount | location | unit | categories | type
Lithium | 0.0001800775 |  | kilogram | natural resource::in ground | biosphere
df_SiFe_removal_limestone | 1 | Salton Sea | kilogram |  | production
heat production, natural gas, at industrial furnace >100kW | 0 | Salton Sea | megajoule |  | technosphere
market for hazardous waste, for underground deposit | -0.01092705 | RoW | kilogram |  | technosphere
market for limestone, crushed, washed | 0.003562554 | RoW | kilogram |  | technosphere
market for quicklime, milled, packed | 0.003562554 | RoW | kilogram |  | technosphere
Activity | df_acidification
amount | 1
code | df_acidification
flow | df_acidification
location | Salton Sea
type | process
unit | kilogram
Exchanges
name | amount | location | unit | categories | type
df_acidification | 1 | Salton Sea | kilogram |  | production
df_MnZn_removal_lime | 0.9985759 | Salton Sea | kilogram |  | technosphere
market for hydrochloric acid, without water, in 30% solution state | 0.001424124 | RoW | kilogram |  | technosphere
Activity | df_centrifuge_BG
amount | 1
code | df_centrifuge_BG
flow | df_centrifuge_BG
location | Salton Sea
type | process
unit | kilogram
Exchanges
name | amount | location | unit | categories | type
df_centrifuge_BG | 1 | Salton Sea | kilogram |  | production
df_Liprec_BG | 7.7164 | Salton Sea | kilogram |  | technosphere
market for electricity, high voltage | 0.008877275 | US-WECC | kilowatt hour |  | technosphere
market for wastewater, average | -0.0067164 | Salton Sea | cubic meter |  | technosphere
Activity | df_centrifuge_TG
amount | 1
code | df_centrifuge_TG
flow | df_centrifuge_TG
location | Salton Sea
type | process
unit | kilogram
Exchanges
name | amount | location | unit | categories | type
df_centrifuge_TG | 1 | Salton Sea | kilogram |  | production
df_Liprec_TG | 71.44652 | Salton Sea | kilogram |  | technosphere
market for electricity, high voltage | 0.08219511 | US-WECC | kilowatt hour |  | technosphere
market for wastewater, average | -0.007044652 | Salton Sea | cubic meter |  | technosphere
Activity | df_centrifuge_wash
amount | 1
code | df_centrifuge_wash
flow | df_centrifuge_wash
location | Salton Sea
type | process
unit | kilogram
Exchanges
name | amount | location | unit | categories | type
df_centrifuge_wash | 1 | Salton Sea | kilogram |  | production
df_washing_BG | 2.333333 | Salton Sea | kilogram |  | technosphere
market for electricity, high voltage | 0.002684366 | US-WECC | kilowatt hour |  | technosphere
market for wastewater, average | -0.001333333 | Salton Sea | cubic meter |  | technosphere
Activity | df_dissolution
amount | 1
code | df_dissolution
flow | df_dissolution
location | Salton Sea
type | process
unit | kilogram
Exchanges
name | amount | location | unit | categories | type
df_dissolution | 1 | Salton Sea | kilogram |  | production
Water_Sal | 0.8460237 | Salton Sea | kilogram |  | technosphere
df_washing_TG | 0.1539763 | Salton Sea | kilogram |  | technosphere
market for electricity, high voltage | 0 | US-WECC | kilowatt hour |  | technosphere
Activity | df_ion_exchange_L
amount | 1
code | df_ion_exchange_L
flow | df_ion_exchange_L
location | Salton Sea
type | process
unit | kilogram
Exchanges
name | amount | location | unit | categories | type
Chlorine | -0.00023 |  | kilogram | water | biosphere
Heat, waste | -0.00162 |  | megajoule | air | biosphere
Sodium | -7e-05 |  | kilogram | water | biosphere
df_ion_exchange_L | 1 | Salton Sea | kilogram |  | production
Water_Sal | 0.1375 | Salton Sea | kilogram |  | technosphere
df_CaMg_removal_sodiumhydrox | 1 | Salton Sea | kilogram |  | technosphere
market for electricity, high voltage | 0.00082 | US-WECC | kilowatt hour |  | technosphere
market for hydrochloric acid, without water, in 30% solution state | 0.00024 | RoW | kilogram |  | technosphere
sodium hydroxide to generic market for neutralising agent | 0.00012 | GLO | kilogram |  | technosphere
Activity | df_reverse_osmosis
amount | 1
code | df_reverse_osmosis
flow | df_reverse_osmosis
location | Salton Sea
type | process
unit | kilogram
Exchanges
name | amount | location | unit | categories | type
df_reverse_osmosis | 1 | Salton Sea | kilogram |  | production
df_ion_exchange_L | 2 | Salton Sea | kilogram |  | technosphere
market for electricity, high voltage | 0.005566 | US-WECC | kilowatt hour |  | technosphere
Activity | df_rotary_dryer
amount | 1
code | df_rotary_dryer
flow | df_rotary_dryer
location | Salton Sea
type | process
unit | kilogram
Exchanges
name | amount | location | unit | categories | type
Heat, waste | -0.1764706 |  | megajoule | air | biosphere
df_rotary_dryer | 1 | Salton Sea | kilogram |  | production
df_centrifuge_wash | 1.5 | Salton Sea | kilogram |  | technosphere
heat production, natural gas, at industrial furnace >100kW | 0.3529412 | Salton Sea | megajoule |  | technosphere
market for electricity, high voltage | 1 | US-WECC | kilowatt hour |  | technosphere
Activity | df_triple_evaporator
amount | 1
code | df_triple_evaporator
flow | df_triple_evaporator
location | Salton Sea
type | process
unit | kilogram
Exchanges
name | amount | location | unit | categories | type
df_triple_evaporator | 1 | Salton Sea | kilogram |  | production
df_reverse_osmosis | 12 | Salton Sea | kilogram |  | technosphere
heat production, natural gas, at industrial furnace >100kW | 1.273171 | Salton Sea | megajoule |  | technosphere
market for electricity, high voltage | 0.01756098 | US-WECC | kilowatt hour |  | technosphere
market for steam, in chemical industry | 0.0125 | RoW | kilogram |  | technosphere
Activity | df_washing_BG
amount | 1
code | df_washing_BG
flow | df_washing_BG
location | Salton Sea
type | process
unit | kilogram
Exchanges
name | amount | location | unit | categories | type
df_washing_BG | 1 | Salton Sea | kilogram |  | production
Water_Sal | 0.5714286 | Salton Sea | kilogram |  | technosphere
df_centrifuge_BG | 0.4285714 | Salton Sea | kilogram |  | technosphere
heat production, natural gas, at industrial furnace >100kW | 0.2301744 | Salton Sea | megajoule |  | technosphere
Activity | df_washing_TG
amount | 1
code | df_washing_TG
flow | df_washing_TG
location | Salton Sea
type | process
unit | kilogram
Exchanges
name | amount | location | unit | categories | type
df_washing_TG | 1 | Salton Sea | kilogram |  | production
Water_Sal | 0.5714286 | Salton Sea | kilogram |  | technosphere
df_centrifuge_TG | 0.4285714 | Salton Sea | kilogram |  | technosphere
heat production, natural gas, at industrial furnace >100kW | 0.2301744 | Salton Sea | megajoule |  | technosphere