## Silver Peak
Database | Silver Peak
Activity | Water_Sil
amount | 1
code | Water_Sil
flow | Water_Sil
location | Silver Peak
type | process
unit | kilogram
Exchanges
name | amount | location | unit | categories | type
Water | 0.00025 |  | cubic meter | air | biosphere
Water, unspecified natural origin | 0.00125 |  | cubic meter | natural resource::in ground | biosphere
Water_Sil | 1 | Silver Peak | kilogram |  | production
market for electricity, high voltage | 0.007206 | US-WECC | kilowatt hour |  | technosphere
Activity | df_Liprec_BG
amount | 1
code | df_Liprec_BG
flow | df_Liprec_BG
location | Silver Peak
type | process
unit | kilogram
Exchanges
name | amount | location | unit | categories | type
Heat, waste | -0.1701336 |  | megajoule | air | biosphere
df_Liprec_BG | 1 | Silver Peak | kilogram |  | production
df_ion_exchange_L | 2.306639 | Silver Peak | kilogram |  | technosphere
heat production, natural gas, at industrial furnace >100kW | 0.483507 | Silver Peak | megajoule |  | technosphere
Activity | df_Liprec_TG
amount | 1
code | df_Liprec_TG
flow | df_Liprec_TG
location | Silver Peak
type | process
unit | kilogram
Exchanges
name | amount | location | unit | categories | type
df_Liprec_TG | 1 | Silver Peak | kilogram |  | production
Water_Sil | 0.4503216 | Silver Peak | kilogram |  | technosphere
df_centrifuge_general_1 | 0.437098 | Silver Peak | kilogram |  | technosphere
heat production, natural gas, at industrial furnace >100kW | 0.1212089 | Silver Peak | megajoule |  | technosphere
market for soda ash, light | 0.1125804 | GLO | kilogram |  | technosphere
Activity | df_centrifuge_BG
amount | 1
code | df_centrifuge_BG
flow | df_centrifuge_BG
location | Silver Peak
type | process
unit | kilogram
Exchanges
name | amount | location | unit | categories | type
df_centrifuge_BG | 1 | Silver Peak | kilogram |  | production
df_Liprec_BG | 5.692041 | Silver Peak | kilogram |  | technosphere
market for electricity, high voltage | 0.006166378 | US-WECC | kilowatt hour |  | technosphere
waste_liquid_Sil | -0.004692041 | Silver Peak | cubic meter |  | technosphere
Activity | df_centrifuge_TG
amount | 1
code | df_centrifuge_TG
flow | df_centrifuge_TG
location | Silver Peak
type | process
unit | kilogram
Exchanges
name | amount | location | unit | categories | type
df_centrifuge_TG | 1 | Silver Peak | kilogram |  | production
df_washing_TG | 2.333333 | Silver Peak | kilogram |  | technosphere
market for electricity, high voltage | 0.002527778 | US-WECC | kilowatt hour |  | technosphere
waste_liquid_Sil | -0.001333333 | Silver Peak | cubic meter |  | technosphere
Activity | df_centrifuge_general_1
amount | 1
code | df_centrifuge_general_1
flow | df_centrifuge_general_1
location | Silver Peak
type | process
unit | kilogram
Exchanges
name | amount | location | unit | categories | type
df_centrifuge_general_1 | 1 | Silver Peak | kilogram |  | production
df_evaporation_ponds | 1.052632 | Silver Peak | kilogram |  | technosphere
market for electricity, high voltage | 0.0005263158 | US-WECC | kilowatt hour |  | technosphere
treatment of waste gypsum, inert material landfill | -0.05263158 | RoW | kilogram |  | technosphere
Activity | df_centrifuge_general_2
amount | 1
code | df_centrifuge_general_2
flow | df_centrifuge_general_2
location | Silver Peak
type | process
unit | kilogram
Exchanges
name | amount | location | unit | categories | type
df_centrifuge_general_2 | 1 | Silver Peak | kilogram |  | production
df_dissolution | 1.052632 | Silver Peak | kilogram |  | technosphere
market for electricity, high voltage | 0.0005263158 | US-WECC | kilowatt hour |  | technosphere
treatment of waste gypsum, inert material landfill | -0.05263158 | RoW | kilogram |  | technosphere
Activity | df_centrifuge_wash
amount | 1
code | df_centrifuge_wash
flow | df_centrifuge_wash
location | Silver Peak
type | process
unit | kilogram
Exchanges
name | amount | location | unit | categories | type
df_centrifuge_wash | 1 | Silver Peak | kilogram |  | production
df_washing_BG | 2.333333 | Silver Peak | kilogram |  | technosphere
market for electricity, high voltage | 0.002527778 | US-WECC | kilowatt hour |  | technosphere
waste_liquid_Sil | -0.001333333 | Silver Peak | cubic meter |  | technosphere
Activity | df_dissolution
amount | 1
code | df_dissolution
flow | df_dissolution
location | Silver Peak
type | process
unit | kilogram
Exchanges
name | amount | location | unit | categories | type
df_dissolution | 1 | Silver Peak | kilogram |  | production
Water_Sil | 0.9276438 | Silver Peak | kilogram |  | technosphere
df_centrifuge_TG | 0.07235622 | Silver Peak | kilogram |  | technosphere
market for electricity, high voltage | 0 | US-WECC | kilowatt hour |  | technosphere
Activity | df_evaporation_ponds
amount | 1
code | df_evaporation_ponds
flow | df_evaporation_ponds
location | Silver Peak
type | process
unit | kilogram
Exchanges
name | amount | location | unit | categories | type
Lithium | 0.01158667 |  | kilogram | natural resource::in ground | biosphere
Occupation, mineral extraction site | 5.324407e-10 |  | square meter-year | natural resource::land | biosphere
Transformation, from unknown | 1.774802e-11 |  | square meter | natural resource::land | biosphere
Transformation, to mineral extraction site | 1.774802e-11 |  | square meter | natural resource::land | biosphere
Water | 0 |  | cubic meter | air | biosphere
df_evaporation_ponds | 1 | Silver Peak | kilogram |  | production
Water_Sil | 0.1704256 | Silver Peak | kilogram |  | technosphere
machine operation, diesel, >= 74.57 kW, high load factor | 0.0001318396 | Silver Peak | hour |  | technosphere
market for electricity, high voltage | 0.03656974 | US-WECC | kilowatt hour |  | technosphere
market for quicklime, milled, packed | 0.04710857 | RoW | kilogram |  | technosphere
market for sulfuric acid | 0.0002795262 | RoW | kilogram |  | technosphere
treatment of salt tailing from potash mine, residual material landfill | -3.718705e-16 | RoW | kilogram |  | technosphere
waste_liquid_Sil | -0.0001552923 | Silver Peak | cubic meter |  | technosphere
Activity | df_ion_exchange_H
amount | 1
code | df_ion_exchange_H
flow | df_ion_exchange_H
location | Silver Peak
type | process
unit | kilogram
Exchanges
name | amount | location | unit | categories | type
Chlorine | -0.00069 |  | kilogram | water | biosphere
Heat, waste | -0.00486 |  | megajoule | air | biosphere
Sodium | -0.00021 |  | kilogram | water | biosphere
df_ion_exchange_H | 1 | Silver Peak | kilogram |  | production
Water_Sil | 0.825 | Silver Peak | kilogram |  | technosphere
df_centrifuge_general_2 | 1 | Silver Peak | kilogram |  | technosphere
market for electricity, high voltage | 0.00246 | US-WECC | kilowatt hour |  | technosphere
market for hydrochloric acid, without water, in 30% solution state | 0.00072 | RoW | kilogram |  | technosphere
sodium hydroxide to generic market for neutralising agent | 0.00036 | GLO | kilogram |  | technosphere
Activity | df_ion_exchange_H_2
amount | 1
code | df_ion_exchange_H_2
flow | df_ion_exchange_H_2
location | Silver Peak
type | process
unit | kilogram
Exchanges
name | amount | location | unit | categories | type
Chlorine | -0.00069 |  | kilogram | water | biosphere
Heat, waste | -0.00486 |  | megajoule | air | biosphere
Sodium | -0.00021 |  | kilogram | water | biosphere
df_ion_exchange_H_2 | 1 | Silver Peak | kilogram |  | production
Water_Sil | 0.825 | Silver Peak | kilogram |  | technosphere
df_ion_exchange_H | 1 | Silver Peak | kilogram |  | technosphere
market for electricity, high voltage | 0.00246 | US-WECC | kilowatt hour |  | technosphere
market for hydrochloric acid, without water, in 30% solution state | 0.00072 | RoW | kilogram |  | technosphere
sodium hydroxide to generic market for neutralising agent | 0.00036 | GLO | kilogram |  | technosphere
Activity | df_ion_exchange_L
amount | 1
code | df_ion_exchange_L
flow | df_ion_exchange_L
location | Silver Peak
type | process
unit | kilogram
Exchanges
name | amount | location | unit | categories | type
Chlorine | -0.00023 |  | kilogram | water | biosphere
Heat, waste | -0.00162 |  | megajoule | air | biosphere
Sodium | -7e-05 |  | kilogram | water | biosphere
df_ion_exchange_L | 1 | Silver Peak | kilogram |  | production
Water_Sil | 0.1375 | Silver Peak | kilogram |  | technosphere
df_ion_exchange_H_2 | 1 | Silver Peak | kilogram |  | technosphere
market for electricity, high voltage | 0.00082 | US-WECC | kilowatt hour |  | technosphere
market for hydrochloric acid, without water, in 30% solution state | 0.00024 | RoW | kilogram |  | technosphere
sodium hydroxide to generic market for neutralising agent | 0.00012 | GLO | kilogram |  | technosphere
Activity | df_rotary_dryer
amount | 1
code | df_rotary_dryer
flow | df_rotary_dryer
location | Silver Peak
type | process
unit | kilogram
Exchanges
name | amount | location | unit | categories | type
Heat, waste | -0.1764706 |  | megajoule | air | biosphere
df_rotary_dryer | 1 | Silver Peak | kilogram |  | production
df_centrifuge_wash | 1.5 | Silver Peak | kilogram |  | technosphere
heat production, natural gas, at industrial furnace >100kW | 0.3529412 | Silver Peak | megajoule |  | technosphere
market for electricity, high voltage | 1 | US-WECC | kilowatt hour |  | technosphere
Activity | df_washing_BG
amount | 1
code | df_washing_BG
flow | df_washing_BG
location | Silver Peak
type | process
unit | kilogram
Exchanges
name | amount | location | unit | categories | type
df_washing_BG | 1 | Silver Peak | kilogram |  | production
Water_Sil | 0.5714286 | Silver Peak | kilogram |  | technosphere
df_centrifuge_BG | 0.4285714 | Silver Peak | kilogram |  | technosphere
heat production, natural gas, at industrial furnace >100kW | 0.2397741 | Silver Peak | megajoule |  | technosphere
Activity | df_washing_TG
amount | 1
code | df_washing_TG
flow | df_washing_TG
location | Silver Peak
type | process
unit | kilogram
Exchanges
name | amount | location | unit | categories | type
df_washing_TG | 1 | Silver Peak | kilogram |  | production
Water_Sil | 0.5714286 | Silver Peak | kilogram |  | technosphere
df_Liprec_TG | 4.732551 | Silver Peak | kilogram |  | technosphere
heat production, natural gas, at industrial furnace >100kW | 0.2397741 | Silver Peak | megajoule |  | technosphere
Activity | waste_liquid_Sil
amount | 1
code | waste_liquid_Sil
flow | waste_liquid_Sil
location | Silver Peak
type | process
unit | cubic meter
Exchanges
name | amount | location | unit | categories | type
Water | -0.9 |  | cubic meter | air | biosphere
waste_liquid_Sil | 1 | Silver Peak | cubic meter |  | production
market for wastewater, average | -0.1 | Silver Peak | cubic meter |  | technosphere