## Sheet1
Site name | Salton Sea | Upper Rhine Graben | Salar de Atacama | Salar de Olaroz | Salar de Cauchari-Olaroz | Salar del Hombre Muerto North
deposit_type | geothermal | geothermal | salar | salar | salar | salar
country_location | US-WECC | DE | CL | AR | AR | AR
elevation | -71 | 143 | 2300 | 3900 | 3000 | 4000
annual_airtemp (processing) | 22 | 15 | 16.8 | 8.24 | 5.1 | 5.2
evaporation_rate | 0 | 0 | 1.44 | 1.246 | 1.27 | 1.106
boilingpoint_process | 100 | 100 | 99.5 | 86.8 | 89 | 86.4
density_brine | 1.13 | 1.13 | 1.223 | 1.211 | 1.22 | 1.206
vec_ini
Li | 0.01787611 | 0.01893805 | 0.15 | 0.06391412 | 0.05 | 0.06616915
Cl | 12.5677 | 5.359912 | 16.04 | 14.58737 | 14.7 | 14.94221
Na | 4.358319 | 1.967345 | 7.6 | 9.864822 | 9.8 | 9.177612
K | 1.280265 | 0.4316814 | 1.85 | 0.5142031 | 4.81 | 0.6810116
Ca | 2.27292 | 0.4597345 | 0.031 | 0.03930636 | 0.001 | 0.06069652
Mg | 0.009646018 | 0.008761062 | 0.96 | 0.1655656 | 0.14 | 0.1517413
SO4 | 0.005185841 | 0.01522124 | 1.65 | 1.538398 | 0.2 | 0.8443615
B | 0.02637168 | 0.004159292 | 0.064 | 0.09380677 | 0.6 | 0.008623549
Si | 0.03026549 | 0.005946903
As | 0.0007964602 | 0.00179646
Mn | 0.1062832 | 0.002168142
Fe | 0.1192035 | 0.003309735
Zn | 0.04097345 | 0.000460177
Sr | 0.03840708 | 0.02442478
Ba | 0.01814159 | 0.001274336
H2O | 67.60322 | 80.19044 | 71.655 | 74.12353 | 72.33 | 74.06758
density_enriched_brine | 1.13 | 1.13 | 1.333
vec_end
Li | 0.01787611 | 0.01893805 | 6.001 | 1.2 | 0.72 | 1.027446
Cl | 12.5677 | 5.359912 | 33.047 |  | 14.2 | 16.61211
Na | 4.358319 | 1.967345 | 0.071 |  | 6.86 | 6.231675
K | 1.280265 | 0.4316814 | 0 |  | 4.2 | 4.111692
Ca | 2.27292 | 0.4597345 | 0.061 |  | 0.016 | 0.008872305
Mg | 0.009646018 | 0.008761062 | 1.501 |  | 0.008 | 0.03548922
SO4 | 0.005185841 | 0.01522124 | 0.24 |  | 2.97 | 2.67728
B | 0.02637168 | 0.004159292 | 0.8 |  | 0.7 | 0.1792703
Si | 0.03026549 | 0.005946903
As | 0.0007964602 | 0.00179646
Mn | 0.1062832 | 0.002168142
Fe | 0.1192035 | 0.003309735
Zn | 0.04097345 | 0.000460177
Sr | 0.03840708 | 0.02442478
Ba | 0.01814159 | 0.001274336
H2O | 67.60322 | 80.19044 | 58.279 |  | 70 | 69.11617
production | 13335654.8 | 2030000 | 70000000 | 12605000 | 40000000 | 5000000
operating_days | 328.5 | 328.5 | 365 | 365 | 292 | 360
lifetime | 30 | 30 | 40 | 40 | 40 | 30
brine_vol | 437 | 80 | 477.4 | 180 | 903 | 100
freshwater_reported | 0 | 0 | 1 | 1 | 1 | 1
freshwater_vol |  |  | 31 | 22 | 105 | 4.27
Li_efficiency | 0.5 | 0.5 | 0.35 | 0.45 | 0.53 | 0.46
number_wells |  |  |  |  | 40
well_depth_brine | 1500 | 3600 | 50 | 50 | 10 | 50
well_depth_freshwater | 0 | 0 | 10
distance_to_processing | 0 | 0 | 240 | 0 | 0 | 0
quicklime_reported | 0 | 0 | 0 | 1 | 1 | 1
second_Li_enrichment_reported | 0 | 0 | 0 | 0 | 1 | 0
second_Li_enrichment |  |  |  |  | 4
diesel_reported | 0 | 0 | 1 | 0 | 0 | 0
diesel_consumption |  |  | 1557778
motherliq_reported | 0 | 0 | 0 | 1 | 1 | 1