## Maricunga
Database | Maricunga
Activity | Water_Mari
amount | 1
code | Water_Mari
flow | Water_Mari
location | Maricunga
type | process
unit | kilogram
Exchanges
name | amount | location | unit | categories | type
Water | 0.00025 |  | cubic meter | air | biosphere
Water, unspecified natural origin | 0.00125 |  | cubic meter | natural resource::in ground | biosphere
Water_Mari | 1 | Maricunga | kilogram |  | production
market for electricity, high voltage | 0.007206 | CL | kilowatt hour |  | technosphere
Activity | df_B_removal_orgsolvent
amount | 1
code | df_B_removal_orgsolvent
flow | df_B_removal_orgsolvent
location | Maricunga
type | process
unit | kilogram
Exchanges
name | amount | location | unit | categories | type
Heat, waste | -0.01588052 |  | megajoule | air | biosphere
df_B_removal_orgsolvent | 1 | Maricunga | kilogram |  | production
Water_Mari | 0.00667863 | Maricunga | kilogram |  | technosphere
df_evaporation_ponds | 1.000459 | Maricunga | kilogram |  | technosphere
market for hydrochloric acid, without water, in 30% solution state | 0.002111317 | RoW | kilogram |  | technosphere
market for solvent, organic | 0.04091877 | GLO | kilogram |  | technosphere
sodium hydroxide to generic market for neutralising agent | 0.0008492132 | GLO | kilogram |  | technosphere
treatment of spent solvent mixture, hazardous waste incineration | 0.04091877 | RoW | kilogram |  | technosphere
treatment of waste gypsum, inert material landfill | -0.002136069 | RoW | kilogram |  | technosphere
Activity | df_Liprec_BG
amount | 1
code | df_Liprec_BG
flow | df_Liprec_BG
location | Maricunga
type | process
unit | kilogram
Exchanges
name | amount | location | unit | categories | type
Heat, waste | -0.0287233 |  | megajoule | air | biosphere
df_Liprec_BG | 1 | Maricunga | kilogram |  | production
df_dissolution | 0.9981801 | Maricunga | kilogram |  | technosphere
heat production, natural gas, at industrial furnace >100kW | 0.5008879 | Maricunga | megajoule |  | technosphere
Activity | df_Liprec_TG
amount | 1
code | df_Liprec_TG
flow | df_Liprec_TG
location | Maricunga
type | process
unit | kilogram
Exchanges
name | amount | location | unit | categories | type
df_Liprec_TG | 1 | Maricunga | kilogram |  | production
Water_Mari | 0.0804719 | Maricunga | kilogram |  | technosphere
df_ion_exchange_H | 0.9034337 | Maricunga | kilogram |  | technosphere
heat production, natural gas, at industrial furnace >100kW | 0.266703 | Maricunga | megajoule |  | technosphere
market for soda ash, light | 0.01609438 | GLO | kilogram |  | technosphere
Activity | df_Mg_removal_quicklime
amount | 1
code | df_Mg_removal_quicklime
flow | df_Mg_removal_quicklime
location | Maricunga
type | process
unit | kilogram
Exchanges
name | amount | location | unit | categories | type
df_Mg_removal_quicklime | 1 | Maricunga | kilogram |  | production
df_centrifuge_purification_sodaash | 0.9975896 | Maricunga | kilogram |  | technosphere
market for quicklime, milled, packed | 0.001824321 | RoW | kilogram |  | technosphere
Activity | df_Mg_removal_sodaash
amount | 1
code | df_Mg_removal_sodaash
flow | df_Mg_removal_sodaash
location | Maricunga
type | process
unit | kilogram
Exchanges
name | amount | location | unit | categories | type
Heat, waste | -0.05243406 |  | megajoule | air | biosphere
df_Mg_removal_sodaash | 1 | Maricunga | kilogram |  | production
df_centrifuge_purification_general | 0.1628417 | Maricunga | kilogram |  | technosphere
market for soda ash, light | 0.004589929 | GLO | kilogram |  | technosphere
Activity | df_centrifuge_BG
amount | 1
code | df_centrifuge_BG
flow | df_centrifuge_BG
location | Maricunga
type | process
unit | kilogram
Exchanges
name | amount | location | unit | categories | type
df_centrifuge_BG | 1 | Maricunga | kilogram |  | production
df_Liprec_BG | 15.18148 | Maricunga | kilogram |  | technosphere
market for electricity, high voltage | 0.0164466 | CL | kilowatt hour |  | technosphere
waste_liquid_Mari | -0.01418148 | Maricunga | cubic meter |  | technosphere
Activity | df_centrifuge_TG
amount | 1
code | df_centrifuge_TG
flow | df_centrifuge_TG
location | Maricunga
type | process
unit | kilogram
Exchanges
name | amount | location | unit | categories | type
df_centrifuge_TG | 1 | Maricunga | kilogram |  | production
df_Liprec_TG | 84.88271 | Maricunga | kilogram |  | technosphere
market for electricity, high voltage | 0.09195627 | CL | kilowatt hour |  | technosphere
waste_liquid_Mari | -0.0208306 | Maricunga | cubic meter |  | technosphere
Activity | df_centrifuge_purification_general
amount | 1
code | df_centrifuge_purification_general
flow | df_centrifuge_purification_general
location | Maricunga
type | process
unit | kilogram
Exchanges
name | amount | location | unit | categories | type
df_centrifuge_purification_general | 1 | Maricunga | kilogram |  | production
df_B_removal_orgsolvent | 1.052632 | Maricunga | kilogram |  | technosphere
market for electricity, high voltage | 0.0005263158 | CL | kilowatt hour |  | technosphere
treatment of waste gypsum, inert material landfill | -0.05263158 | RoW | kilogram |  | technosphere
Activity | df_centrifuge_purification_quicklime
amount | 1
code | df_centrifuge_purification_quicklime
flow | df_centrifuge_purification_quicklime
location | Maricunga
type | process
unit | kilogram
Exchanges
name | amount | location | unit | categories | type
df_centrifuge_purification_quicklime | 1 | Maricunga | kilogram |  | production
df_Mg_removal_quicklime | 1.004252 | Maricunga | kilogram |  | technosphere
market for electricity, high voltage | 4.251956e-05 | CL | kilowatt hour |  | technosphere
treatment of waste gypsum, inert material landfill | -0.004251956 | RoW | kilogram |  | technosphere
Activity | df_centrifuge_purification_sodaash
amount | 1
code | df_centrifuge_purification_sodaash
flow | df_centrifuge_purification_sodaash
location | Maricunga
type | process
unit | kilogram
Exchanges
name | amount | location | unit | categories | type
df_centrifuge_purification_sodaash | 1 | Maricunga | kilogram |  | production
df_Mg_removal_sodaash | 1.007984 | Maricunga | kilogram |  | technosphere
market for electricity, high voltage | 7.984247e-05 | CL | kilowatt hour |  | technosphere
treatment of waste gypsum, inert material landfill | -0.007984247 | RoW | kilogram |  | technosphere
Activity | df_centrifuge_wash
amount | 1
code | df_centrifuge_wash
flow | df_centrifuge_wash
location | Maricunga
type | process
unit | kilogram
Exchanges
name | amount | location | unit | categories | type
df_centrifuge_wash | 1 | Maricunga | kilogram |  | production
df_washing_BG | 2.333333 | Maricunga | kilogram |  | technosphere
market for electricity, high voltage | 0.002527778 | CL | kilowatt hour |  | technosphere
waste_liquid_Mari | -0.001333333 | Maricunga | cubic meter |  | technosphere
Activity | df_dissolution
amount | 1
code | df_dissolution
flow | df_dissolution
location | Maricunga
type | process
unit | kilogram
Exchanges
name | amount | location | unit | categories | type
df_dissolution | 1 | Maricunga | kilogram |  | production
Water_Mari | 0.8460237 | Maricunga | kilogram |  | technosphere
df_washing_TG | 0.1539763 | Maricunga | kilogram |  | technosphere
market for electricity, high voltage | 0 | CL | kilowatt hour |  | technosphere
Activity | df_evaporation_ponds
amount | 1
code | df_evaporation_ponds
flow | df_evaporation_ponds
location | Maricunga
type | process
unit | kilogram
Exchanges
name | amount | location | unit | categories | type
Lithium | 0.01551724 |  | kilogram | natural resource::in ground | biosphere
Occupation, mineral extraction site | 3.640365e-11 |  | square meter-year | natural resource::land | biosphere
Transformation, from unknown | 1.820182e-12 |  | square meter | natural resource::land | biosphere
Transformation, to mineral extraction site | 1.820182e-12 |  | square meter | natural resource::land | biosphere
df_evaporation_ponds | 1 | Maricunga | kilogram |  | production
Water_Mari | 3.608857 | Maricunga | kilogram |  | technosphere
machine operation, diesel, >= 74.57 kW, high load factor | 3.674612e-05 | Maricunga | hour |  | technosphere
market for electricity, high voltage | 0.00826659 | CL | kilowatt hour |  | technosphere
market for quicklime, milled, packed | 0 | RoW | kilogram |  | technosphere
market for sulfuric acid | 0.006495943 | RoW | kilogram |  | technosphere
treatment of salt tailing from potash mine, residual material landfill | -0.8553037 | RoW | kilogram |  | technosphere
waste_liquid_Mari | -0.003608857 | Maricunga | cubic meter |  | technosphere
Activity | df_ion_exchange_H
amount | 1
code | df_ion_exchange_H
flow | df_ion_exchange_H
location | Maricunga
type | process
unit | kilogram
Exchanges
name | amount | location | unit | categories | type
Chlorine | -0.00069 |  | kilogram | water | biosphere
Heat, waste | -0.00486 |  | megajoule | air | biosphere
Sodium | -0.00021 |  | kilogram | water | biosphere
df_ion_exchange_H | 1 | Maricunga | kilogram |  | production
Water_Mari | 1.5 | Maricunga | kilogram |  | technosphere
df_centrifuge_purification_quicklime | 1 | Maricunga | kilogram |  | technosphere
market for electricity, high voltage | 0.00246 | CL | kilowatt hour |  | technosphere
market for hydrochloric acid, without water, in 30% solution state | 0.00072 | RoW | kilogram |  | technosphere
sodium hydroxide to generic market for neutralising agent | 0.00036 | GLO | kilogram |  | technosphere
Activity | df_rotary_dryer
amount | 1
code | df_rotary_dryer
flow | df_rotary_dryer
location | Maricunga
type | process
unit | kilogram
Exchanges
name | amount | location | unit | categories | type
df_rotary_dryer | 1 | Maricunga | kilogram |  | production
df_centrifuge_wash | 1.5 | Maricunga | kilogram |  | technosphere
heat production, natural gas, at industrial furnace >100kW | 2.470588 | Maricunga | megajoule |  | technosphere
market for electricity, high voltage | 0.3 | CL | kilowatt hour |  | technosphere
Activity | df_washing_BG
amount | 1
code | df_washing_BG
flow | df_washing_BG
location | Maricunga
type | process
unit | kilogram
Exchanges
name | amount | location | unit | categories | type
df_washing_BG | 1 | Maricunga | kilogram |  | production
Water_Mari | 0.5714286 | Maricunga | kilogram |  | technosphere
df_centrifuge_BG | 0.4285714 | Maricunga | kilogram |  | technosphere
heat production, natural gas, at industrial furnace >100kW | 0.2673985 | Maricunga | megajoule |  | technosphere
Activity | df_washing_TG
amount | 1
code | df_washing_TG
flow | df_washing_TG
location | Maricunga
type | process
unit | kilogram
Exchanges
name | amount | location | unit | categories | type
df_washing_TG | 1 | Maricunga | kilogram |  | production
Water_Mari | 0.5714286 | Maricunga | kilogram |  | technosphere
df_centrifuge_TG | 0.4285714 | Maricunga | kilogram |  | technosphere
heat production, natural gas, at industrial furnace >100kW | 0.2673985 | Maricunga | megajoule |  | technosphere
Activity | waste_liquid_Mari
amount | 1
code | waste_liquid_Mari
flow | waste_liquid_Mari
location | Maricunga
type | process
unit | cubic meter
Exchanges
name | amount | location | unit | categories | type
Water | -0.9 |  | cubic meter | air | biosphere
waste_liquid_Mari | 1 | Maricunga | cubic meter |  | production
market for wastewater, average | 0.1 | Maricunga | cubic meter |  | technosphere