## Sal de Vida
Database | Sal de Vida
Activity | Water_Vid
amount | 1
code | Water_Vid
flow | Water_Vid
location | Sal de Vida
type | process
unit | kilogram
Exchanges
name | amount | location | unit | categories | type
Water | 0.00025 |  | cubic meter | air | biosphere
Water, unspecified natural origin | 0.00125 |  | cubic meter | natural resource::in ground | biosphere
Water_Vid | 1 | Sal de Vida | kilogram |  | production
market for electricity, high voltage | 0.007206 | AR | kilowatt hour |  | technosphere
Activity | df_CaMg_removal_sodiumhydrox
amount | 1
code | df_CaMg_removal_sodiumhydrox
flow | df_CaMg_removal_sodiumhydrox
location | Sal de Vida
type | process
unit | kilogram
Exchanges
name | amount | location | unit | categories | type
df_CaMg_removal_sodiumhydrox | 1 | Sal de Vida | kilogram |  | production
df_evaporation_ponds | 0.9999978 | Sal de Vida | kilogram |  | technosphere
market for soda ash, light | 2.873512e-07 | GLO | kilogram |  | technosphere
treatment of waste gypsum, inert material landfill | -1.075256e-06 | RoW | kilogram |  | technosphere
Activity | df_Liprec_BG
amount | 1
code | df_Liprec_BG
flow | df_Liprec_BG
location | Sal de Vida
type | process
unit | kilogram
Exchanges
name | amount | location | unit | categories | type
Heat, waste | -0.02780482 |  | megajoule | air | biosphere
df_Liprec_BG | 1 | Sal de Vida | kilogram |  | production
df_dissolution | 0.9981801 | Sal de Vida | kilogram |  | technosphere
heat production, natural gas, at industrial furnace >100kW | 0.4056891 | Sal de Vida | megajoule |  | technosphere
Activity | df_Liprec_TG
amount | 1
code | df_Liprec_TG
flow | df_Liprec_TG
location | Sal de Vida
type | process
unit | kilogram
Exchanges
name | amount | location | unit | categories | type
df_Liprec_TG | 1 | Sal de Vida | kilogram |  | production
Water_Vid | 0.7202161 | Sal de Vida | kilogram |  | technosphere
df_ion_exchange_H | 0.1357406 | Sal de Vida | kilogram |  | technosphere
heat production, natural gas, at industrial furnace >100kW | 0.03722951 | Sal de Vida | megajoule |  | technosphere
market for soda ash, light | 0.1440432 | GLO | kilogram |  | technosphere
Activity | df_Mg_removal_sodaash
amount | 1
code | df_Mg_removal_sodaash
flow | df_Mg_removal_sodaash
location | Sal de Vida
type | process
unit | kilogram
Exchanges
name | amount | location | unit | categories | type
df_Mg_removal_sodaash | 1 | Sal de Vida | kilogram |  | production
df_CaMg_removal_sodiumhydrox | 0.9643951 | Sal de Vida | kilogram |  | technosphere
heat production, natural gas, at industrial furnace >100kW | 0.1804785 | Sal de Vida | megajoule |  | technosphere
market for soda ash, light | 0.00712097 | GLO | kilogram |  | technosphere
Activity | df_centrifuge_BG
amount | 1
code | df_centrifuge_BG
flow | df_centrifuge_BG
location | Sal de Vida
type | process
unit | kilogram
Exchanges
name | amount | location | unit | categories | type
df_centrifuge_BG | 1 | Sal de Vida | kilogram |  | production
df_Liprec_BG | 15.18148 | Sal de Vida | kilogram |  | technosphere
market for electricity, high voltage | 0.01636477 | AR | kilowatt hour |  | technosphere
waste_liquid_Vid | -0.01418148 | Sal de Vida | cubic meter |  | technosphere
Activity | df_centrifuge_TG
amount | 1
code | df_centrifuge_TG
flow | df_centrifuge_TG
location | Sal de Vida
type | process
unit | kilogram
Exchanges
name | amount | location | unit | categories | type
df_centrifuge_TG | 1 | Sal de Vida | kilogram |  | production
df_Liprec_TG | 9.484199 | Sal de Vida | kilogram |  | technosphere
market for electricity, high voltage | 0.01022343 | AR | kilowatt hour |  | technosphere
waste_liquid_Vid | -0.008484199 | Sal de Vida | cubic meter |  | technosphere
Activity | df_centrifuge_purification_sodaash
amount | 1
code | df_centrifuge_purification_sodaash
flow | df_centrifuge_purification_sodaash
location | Sal de Vida
type | process
unit | kilogram
Exchanges
name | amount | location | unit | categories | type
df_centrifuge_purification_sodaash | 1 | Sal de Vida | kilogram |  | production
df_Mg_removal_sodaash | 1.012442 | Sal de Vida | kilogram |  | technosphere
market for electricity, high voltage | 0.0001244181 | AR | kilowatt hour |  | technosphere
treatment of waste gypsum, inert material landfill | -0.01244181 | RoW | kilogram |  | technosphere
Activity | df_centrifuge_wash
amount | 1
code | df_centrifuge_wash
flow | df_centrifuge_wash
location | Sal de Vida
type | process
unit | kilogram
Exchanges
name | amount | location | unit | categories | type
df_centrifuge_wash | 1 | Sal de Vida | kilogram |  | production
df_washing_BG | 2.333333 | Sal de Vida | kilogram |  | technosphere
market for electricity, high voltage | 0.002515202 | AR | kilowatt hour |  | technosphere
waste_liquid_Vid | -0.001333333 | Sal de Vida | cubic meter |  | technosphere
Activity | df_dissolution
amount | 1
code | df_dissolution
flow | df_dissolution
location | Sal de Vida
type | process
unit | kilogram
Exchanges
name | amount | location | unit | categories | type
df_dissolution | 1 | Sal de Vida | kilogram |  | production
Water_Vid | 0.8460237 | Sal de Vida | kilogram |  | technosphere
df_washing_TG | 0.1539763 | Sal de Vida | kilogram |  | technosphere
market for electricity, high voltage | 0 | AR | kilowatt hour |  | technosphere
Activity | df_evaporation_ponds
amount | 1
code | df_evaporation_ponds
flow | df_evaporation_ponds
location | Sal de Vida
type | process
unit | kilogram
Exchanges
name | amount | location | unit | categories | type
Lithium | 0.03197964 |  | kilogram | natural resource::in ground | biosphere
Occupation, mineral extraction site | 1.801214e-10 |  | square meter-year | natural resource::land | biosphere
Transformation, from unknown | 4.503036e-12 |  | square meter | natural resource::land | biosphere
Transformation, to mineral extraction site | 4.503036e-12 |  | square meter | natural resource::land | biosphere
df_evaporation_ponds | 1 | Sal de Vida | kilogram |  | production
Water_Vid | 0.1683728 | Sal de Vida | kilogram |  | technosphere
machine operation, diesel, >= 74.57 kW, high load factor | 8.93858e-05 | Sal de Vida | hour |  | technosphere
market for electricity, high voltage | 0.03612938 | AR | kilowatt hour |  | technosphere
market for quicklime, milled, packed | 0.184976 | RoW | kilogram |  | technosphere
market for sulfuric acid | 0.0001961109 | RoW | kilogram |  | technosphere
treatment of salt tailing from potash mine, residual material landfill | -2.791925 | RoW | kilogram |  | technosphere
waste_liquid_Vid | -0.0001089505 | Sal de Vida | cubic meter |  | technosphere
Activity | df_ion_exchange_H
amount | 1
code | df_ion_exchange_H
flow | df_ion_exchange_H
location | Sal de Vida
type | process
unit | kilogram
Exchanges
name | amount | location | unit | categories | type
Chlorine | -0.00069 |  | kilogram | water | biosphere
Heat, waste | -0.00486 |  | megajoule | air | biosphere
Sodium | -0.00021 |  | kilogram | water | biosphere
df_ion_exchange_H | 1 | Sal de Vida | kilogram |  | production
Water_Vid | 1.5 | Sal de Vida | kilogram |  | technosphere
df_centrifuge_purification_sodaash | 1 | Sal de Vida | kilogram |  | technosphere
market for electricity, high voltage | 0.00246 | AR | kilowatt hour |  | technosphere
market for hydrochloric acid, without water, in 30% solution state | 0.00072 | RoW | kilogram |  | technosphere
sodium hydroxide to generic market for neutralising agent | 0.00036 | GLO | kilogram |  | technosphere
Activity | df_rotary_dryer
amount | 1
code | df_rotary_dryer
flow | df_rotary_dryer
location | Sal de Vida
type | process
unit | kilogram
Exchanges
name | amount | location | unit | categories | type
df_rotary_dryer | 1 | Sal de Vida | kilogram |  | production
df_centrifuge_wash | 1.5 | Sal de Vida | kilogram |  | technosphere
heat production, natural gas, at industrial furnace >100kW | 2.470588 | Sal de Vida | megajoule |  | technosphere
market for electricity, high voltage | 0.3 | AR | kilowatt hour |  | technosphere
Activity | df_washing_BG
amount | 1
code | df_washing_BG
flow | df_washing_BG
location | Sal de Vida
type | process
unit | kilogram
Exchanges
name | amount | location | unit | categories | type
df_washing_BG | 1 | Sal de Vida | kilogram |  | production
Water_Vid | 0.5714286 | Sal de Vida | kilogram |  | technosphere
df_centrifuge_BG | 0.4285714 | Sal de Vida | kilogram |  | technosphere
heat production, natural gas, at industrial furnace >100kW | 0.2135186 | Sal de Vida | megajoule |  | technosphere
Activity | df_washing_TG
amount | 1
code | df_washing_TG
flow | df_washing_TG
location | Sal de Vida
type | process
unit | kilogram
Exchanges
name | amount | location | unit | categories | type
df_washing_TG | 1 | Sal de Vida | kilogram |  | production
Water_Vid | 0.5714286 | Sal de Vida | kilogram |  | technosphere
df_centrifuge_TG | 0.4285714 | Sal de Vida | kilogram |  | technosphere
heat production, natural gas, at industrial furnace >100kW | 0.2135186 | Sal de Vida | megajoule |  | technosphere
Activity | waste_liquid_Vid
amount | 1
code | waste_liquid_Vid
flow | waste_liquid_Vid
location | Sal de Vida
type | process
unit | cubic meter
Exchanges
name | amount | location | unit | categories | type
Water | -0.9 |  | cubic meter | air | biosphere
waste_liquid_Vid | 1 | Sal de Vida | cubic meter |  | production
market for wastewater, average | 0.1 | Sal de Vida | cubic meter |  | technosphere