## Salar de Arizaro
Database | Salar de Arizaro
Activity | Water_Ari
amount | 1
code | Water_Ari
flow | Water_Ari
location | Salar de Arizaro
type | process
unit | kilogram
Exchanges
name | amount | location | unit | categories | type
Water | 0.00025 |  | cubic meter | air | biosphere
Water, unspecified natural origin | 0.00125 |  | cubic meter | natural resource::in ground | biosphere
Water_Ari | 1 | Salar de Arizaro | kilogram |  | production
market for electricity, high voltage | 0.007206 | AR | kilowatt hour |  | technosphere
Activity | df_DLE_evaporation_ponds
amount | 1
code | df_DLE_evaporation_ponds
flow | df_DLE_evaporation_ponds
location | Salar de Arizaro
type | process
unit | kilogram
Exchanges
name | amount | location | unit | categories | type
Occupation, mineral extraction site | 0 |  | square meter-year | natural resource::land | biosphere
Transformation, from unknown | 0 |  | square meter | natural resource::land | biosphere
Transformation, to mineral extraction site | 0 |  | square meter | natural resource::land | biosphere
df_DLE_evaporation_ponds | 1 | Salar de Arizaro | kilogram |  | production
Water_Ari | 0.1111111 | Salar de Arizaro | kilogram |  | technosphere
df_ion_exchange_L | 1.111111 | Salar de Arizaro | kilogram |  | technosphere
waste_liquid_Ari | -0.0001111111 | Salar de Arizaro | cubic meter |  | technosphere
Activity | df_Li_adsorption
amount | 1
code | df_Li_adsorption
flow | df_Li_adsorption
location | Salar de Arizaro
type | process
unit | kilogram
Exchanges
name | amount | location | unit | categories | type
df_Li_adsorption | 1 | Salar de Arizaro | kilogram |  | production
df_acidification | 1.701567 | Salar de Arizaro | kilogram |  | technosphere
heat production, natural gas, at industrial furnace >100kW | 0.101224 | Salar de Arizaro | megajoule |  | technosphere
market for cationic resin | 0.0006333333 | RoW | kilogram |  | technosphere
Activity | df_Liprec_BG
amount | 1
code | df_Liprec_BG
flow | df_Liprec_BG
location | Salar de Arizaro
type | process
unit | kilogram
Exchanges
name | amount | location | unit | categories | type
Heat, waste | -0.02851743 |  | megajoule | air | biosphere
df_Liprec_BG | 1 | Salar de Arizaro | kilogram |  | production
df_dissolution | 0.9981801 | Salar de Arizaro | kilogram |  | technosphere
heat production, natural gas, at industrial furnace >100kW | 0.4795501 | Salar de Arizaro | megajoule |  | technosphere
Activity | df_Liprec_TG
amount | 1
code | df_Liprec_TG
flow | df_Liprec_TG
location | Salar de Arizaro
type | process
unit | kilogram
Exchanges
name | amount | location | unit | categories | type
df_Liprec_TG | 1 | Salar de Arizaro | kilogram |  | production
Water_Ari | 0.03185263 | Salar de Arizaro | kilogram |  | technosphere
df_DLE_evaporation_ponds | 0.9617768 | Salar de Arizaro | kilogram |  | technosphere
heat production, natural gas, at industrial furnace >100kW | 0.2683062 | Salar de Arizaro | megajoule |  | technosphere
market for soda ash, light | 0.006370526 | GLO | kilogram |  | technosphere
Activity | df_Mg_removal_sodaash
amount | 1
code | df_Mg_removal_sodaash
flow | df_Mg_removal_sodaash
location | Salar de Arizaro
type | process
unit | kilogram
Exchanges
name | amount | location | unit | categories | type
df_Mg_removal_sodaash | 1 | Salar de Arizaro | kilogram |  | production
df_evaporation_ponds | 0.9255587 | Salar de Arizaro | kilogram |  | technosphere
heat production, natural gas, at industrial furnace >100kW | 0.1775606 | Salar de Arizaro | megajoule |  | technosphere
market for soda ash, light | 0.01488827 | GLO | kilogram |  | technosphere
Activity | df_acidification
amount | 1
code | df_acidification
flow | df_acidification
location | Salar de Arizaro
type | process
unit | kilogram
Exchanges
name | amount | location | unit | categories | type
df_acidification | 1 | Salar de Arizaro | kilogram |  | production
df_Mg_removal_sodaash | 0.9860739 | Salar de Arizaro | kilogram |  | technosphere
market for hydrochloric acid, without water, in 30% solution state | 0.01392615 | RoW | kilogram |  | technosphere
Activity | df_centrifuge_BG
amount | 1
code | df_centrifuge_BG
flow | df_centrifuge_BG
location | Salar de Arizaro
type | process
unit | kilogram
Exchanges
name | amount | location | unit | categories | type
df_centrifuge_BG | 1 | Salar de Arizaro | kilogram |  | production
df_Liprec_BG | 15.18148 | Salar de Arizaro | kilogram |  | technosphere
market for electricity, high voltage | 0.01617698 | AR | kilowatt hour |  | technosphere
waste_liquid_Ari | -0.01418148 | Salar de Arizaro | cubic meter |  | technosphere
Activity | df_centrifuge_TG
amount | 1
code | df_centrifuge_TG
flow | df_centrifuge_TG
location | Salar de Arizaro
type | process
unit | kilogram
Exchanges
name | amount | location | unit | categories | type
df_centrifuge_TG | 1 | Salar de Arizaro | kilogram |  | production
df_Liprec_TG | 214.4461 | Salar de Arizaro | kilogram |  | technosphere
market for electricity, high voltage | 0.2285082 | AR | kilowatt hour |  | technosphere
waste_liquid_Ari | -0.2134461 | Salar de Arizaro | cubic meter |  | technosphere
Activity | df_centrifuge_wash
amount | 1
code | df_centrifuge_wash
flow | df_centrifuge_wash
location | Salar de Arizaro
type | process
unit | kilogram
Exchanges
name | amount | location | unit | categories | type
df_centrifuge_wash | 1 | Salar de Arizaro | kilogram |  | production
df_washing_BG | 2.333333 | Salar de Arizaro | kilogram |  | technosphere
market for electricity, high voltage | 0.002486339 | AR | kilowatt hour |  | technosphere
waste_liquid_Ari | -0.001333333 | Salar de Arizaro | cubic meter |  | technosphere
Activity | df_dissolution
amount | 1
code | df_dissolution
flow | df_dissolution
location | Salar de Arizaro
type | process
unit | kilogram
Exchanges
name | amount | location | unit | categories | type
df_dissolution | 1 | Salar de Arizaro | kilogram |  | production
Water_Ari | 0.8460237 | Salar de Arizaro | kilogram |  | technosphere
df_washing_TG | 0.1539763 | Salar de Arizaro | kilogram |  | technosphere
market for electricity, high voltage | 0 | AR | kilowatt hour |  | technosphere
Activity | df_evaporation_ponds
amount | 1
code | df_evaporation_ponds
flow | df_evaporation_ponds
location | Salar de Arizaro
type | process
unit | kilogram
Exchanges
name | amount | location | unit | categories | type
Lithium | 0.0002007049 |  | kilogram | natural resource::in ground | biosphere
Occupation, mineral extraction site | 0 |  | square meter-year | natural resource::land | biosphere
Transformation, from unknown | 0 |  | square meter | natural resource::land | biosphere
Transformation, to mineral extraction site | 0 |  | square meter | natural resource::land | biosphere
df_evaporation_ponds | 1 | Salar de Arizaro | kilogram |  | production
Water_Ari | 0.05 | Salar de Arizaro | kilogram |  | technosphere
machine operation, diesel, >= 74.57 kW, high load factor | 0 | Salar de Arizaro | hour |  | technosphere
market for electricity, high voltage | 0.0001214776 | AR | kilowatt hour |  | technosphere
market for quicklime, milled, packed | 0 | RoW | kilogram |  | technosphere
market for sulfuric acid | 0.009 | RoW | kilogram |  | technosphere
treatment of salt tailing from potash mine, residual material landfill | 0 | RoW | kilogram |  | technosphere
waste_liquid_Ari | -5e-05 | Salar de Arizaro | cubic meter |  | technosphere
Activity | df_ion_exchange_L
amount | 1
code | df_ion_exchange_L
flow | df_ion_exchange_L
location | Salar de Arizaro
type | process
unit | kilogram
Exchanges
name | amount | location | unit | categories | type
Chlorine | -0.00023 |  | kilogram | water | biosphere
Heat, waste | -0.00162 |  | megajoule | air | biosphere
Sodium | -7e-05 |  | kilogram | water | biosphere
df_ion_exchange_L | 1 | Salar de Arizaro | kilogram |  | production
Water_Ari | 1.1 | Salar de Arizaro | kilogram |  | technosphere
df_triple_evaporator | 1 | Salar de Arizaro | kilogram |  | technosphere
market for electricity, high voltage | 0.00082 | AR | kilowatt hour |  | technosphere
market for hydrochloric acid, without water, in 30% solution state | 0.00024 | RoW | kilogram |  | technosphere
sodium hydroxide to generic market for neutralising agent | 0.00012 | GLO | kilogram |  | technosphere
Activity | df_rotary_dryer
amount | 1
code | df_rotary_dryer
flow | df_rotary_dryer
location | Salar de Arizaro
type | process
unit | kilogram
Exchanges
name | amount | location | unit | categories | type
df_rotary_dryer | 1 | Salar de Arizaro | kilogram |  | production
df_centrifuge_wash | 1.5 | Salar de Arizaro | kilogram |  | technosphere
heat production, natural gas, at industrial furnace >100kW | 2.470588 | Salar de Arizaro | megajoule |  | technosphere
market for electricity, high voltage | 0.3 | AR | kilowatt hour |  | technosphere
Activity | df_triple_evaporator
amount | 1
code | df_triple_evaporator
flow | df_triple_evaporator
location | Salar de Arizaro
type | process
unit | kilogram
Exchanges
name | amount | location | unit | categories | type
df_triple_evaporator | 1 | Salar de Arizaro | kilogram |  | production
df_Li_adsorption | 2.277 | Salar de Arizaro | kilogram |  | technosphere
heat production, natural gas, at industrial furnace >100kW | 0.1220715 | Salar de Arizaro | megajoule |  | technosphere
market for electricity, high voltage | 0.003332195 | AR | kilowatt hour |  | technosphere
market for steam, in chemical industry | 0.0625 | RoW | kilogram |  | technosphere
Activity | df_washing_BG
amount | 1
code | df_washing_BG
flow | df_washing_BG
location | Salar de Arizaro
type | process
unit | kilogram
Exchanges
name | amount | location | unit | categories | type
df_washing_BG | 1 | Salar de Arizaro | kilogram |  | production
Water_Ari | 0.5714286 | Salar de Arizaro | kilogram |  | technosphere
df_centrifuge_BG | 0.4285714 | Salar de Arizaro | kilogram |  | technosphere
heat production, natural gas, at industrial furnace >100kW | 0.2553219 | Salar de Arizaro | megajoule |  | technosphere
Activity | df_washing_TG
amount | 1
code | df_washing_TG
flow | df_washing_TG
location | Salar de Arizaro
type | process
unit | kilogram
Exchanges
name | amount | location | unit | categories | type
df_washing_TG | 1 | Salar de Arizaro | kilogram |  | production
Water_Ari | 0.5714286 | Salar de Arizaro | kilogram |  | technosphere
df_centrifuge_TG | 0.4285714 | Salar de Arizaro | kilogram |  | technosphere
heat production, natural gas, at industrial furnace >100kW | 0.2553219 | Salar de Arizaro | megajoule |  | technosphere
Activity | waste_liquid_Ari
amount | 1
code | waste_liquid_Ari
flow | waste_liquid_Ari
location | Salar de Arizaro
type | process
unit | cubic meter
Exchanges
name | amount | location | unit | categories | type
Water | -0.9 |  | cubic meter | air | biosphere
waste_liquid_Ari | 1 | Salar de Arizaro | cubic meter |  | production
market for wastewater, average | 0.1 | Salar de Arizaro | cubic meter |  | technosphere