## Sheet1
Parameters | Variables | Units | Salton Sea |  |  |  |  | Upper Rhine Valley
Production | prod | kg | 13335654.8 |  |  |  |  | 2030000 | Valentin | 485906688000
Operational days | op_days |  | 328.5 |  |  |  |  | 328.5 |  | 485906.688
Life time | life |  | 30 |  |  |  |  | 30 |  | 1015000
Volume of pumped brine | v_pumpbrs | L/s | 437 | Stringfellow |  |  |  | 80 | Valentin
Volume of pumped freshwater | v_pumpfrw
Area of evaporation ponds [ha] | area_EP
Number of wells | numb_well
Depth of pumped water | well_depth | [8 empty] | 3.161227
| area_saltharvest | [8 empty] | 2844
| height | [8 empty] | 1422
Number of excavator | numb_exca
Electricity (GJ) | electr_tot | [12 empty] | 405.0926
Heat (GJ) | natgas_day
Efficiency | eff |  | 0.5 |  |  |  |  | 0.5
Evaporation rate | evap
Elevation | elev | m | -71 |  |  |  |  | 143
Boiling point | boil_point | °C | 100 |  |  |  |  | 100 | [5 empty] | 12534557155.2
Average temperature outside | T_out | °C | 22 |  |  |  |  | 15 |  |  | 378.5412 | 108513462.1 |  | 2531980545350.4
Density | Density | g/cm3 | 1.13 | Stringfellow (post flash) |  |  |  | 1.13 | Dummy value |  |  |  |  | 13470136501.3
Li |  | wt.% | 0.01787611 |  |  |  |  | 0.01893805 |  |  | 567.8118 |  |  | 13470136.5
Cl |  | wt.% | 12.5677 |  |  |  |  | 5.359912
Na |  | wt.% | 4.358319 |  |  |  |  | 1.967345
K |  | wt.% | 1.280265 |  |  |  |  | 0.4316814
Ca |  | wt.% | 2.27292 |  |  |  |  | 0.4597345
Mg |  | wt.% | 0.009646018 |  |  |  |  | 0.008761062
SO4 |  | wt.% | 0.005185841 |  |  |  |  | 0.01522124
B |  | wt.% | 0.02637168 |  |  |  |  | 0.004159292
Si |  | wt.% | 0.03026549 |  |  |  |  | 0.005946903
As |  | wt.% | 0.0007964602 |  |  |  |  | 0.00179646
Mn |  | wt.% | 0.1062832 |  |  |  |  | 0.002168142 |  |  |  |  | 437.2222
Fe |  | wt.% | 0.1192035 |  |  |  |  | 0.003309735 |  |  |  |  | 12409416000
Zn |  | wt.% | 0.04097345 |  |  |  |  | 0.000460177 |  |  |  |  | 2506702.032
Sr |  | wt.% | 0.03840708 |  |  |  |  | 0.02442478 |  |  |  |  | 13335654.8
H2O |  | wt.% | 67.60322 |  |  |  |  | 80.19044
Ba |  | wt.% | 0.01814159 |  |  |  |  | 0.001274336
Source: Vulcan Energy
[6 empty] | Salton Sea | Upper Rhine Valley
Li | mg/L | 202 |  |  |  | 213 | 214
Cl | mg/L | 142015 |  |  |  | 145000 | 60567
Na | mg/L | 49249 |  |  |  | 59600 | 22231
K | mg/L | 14467 |  |  |  | 18126 | 4878
Ca | mg/L | 25684 |  |  |  | 31714 | 5195
Mg | mg/L | 109 |  |  |  | 54 | 99
SO4 | mg/L | 58.6 |  |  |  | 127 | 172
B | mg/L | 298 |  |  |  | 401 | 47
Si | mg/L | 342 |  |  | SiO2 | 550 | 67.2
As | mg/L | 9 |  |  |  | 8.8 | 20.3
Mn | mg/L | 1201 |  |  |  | 1563 | 24.5
Fe | mg/L | 1347 |  |  |  | 664 | 37.4
Zn | mg/L | 463 |  |  |  | 492 | 5.2
Sr | mg/L | 434 |  |  |  | 475 | 276
Ba | mg/L | 205 |  |  |  | 139 | 14.4
H2O | mg/L | 763916.4 |  |  |  | 740873.2 | 906152

## Sheet2
Li | wt.% | 0.01787611 | 0.01893805
Cl | wt.% | 12.5677 | 5.359912
Na | wt.% | 4.358319 | 1.967345
K | wt.% | 1.280265 | 0.4316814
Ca | wt.% | 2.27292 | 0.4597345
Mg | wt.% | 0.009646018 | 0.008761062
SO4 | wt.% | 0.005185841 | 0.01522124
B | wt.% | 0.02637168 | 0.004159292
Si | wt.% | 0.03026549 | 0.005946903
As | wt.% | 0.0007964602 | 0.00179646
Mn | wt.% | 0.1062832 | 0.002168142
Fe | wt.% | 0.1192035 | 0.003309735
Zn | wt.% | 0.04097345 | 0.000460177
Sr | wt.% | 0.03840708 | 0.02442478
H2O | wt.% | 67.60322 | 80.19044
Ba | wt.% | 0.01814159 | 0.001274336