## Sheet1
Parameters | Salton Sea | Upper Rhine Valley
Location | US-WECC | DE
Production | 13335654.8 | 2030000 |  |  |  | 485906688000
Operational days | 328.5 | 328.5 |  |  |  | 485906.688
Life time | 30 | 30 |  |  |  | 1015000
Volume of pumped brine | 437 | 80
Volume of pumped freshwater
Area of evaporation ponds [ha]
Number of wells
Depth of pumped water | [5 empty] | 3.161227
Number of excavator
Electricity (GJ) | [9 empty] | 405.0926
Heat (GJ)
Efficiency | 0.5 | 0.5
Evaporation rate
Elevation | -71 | 143
Boiling point | 100 | 100 | [7 empty] | 12534557155.2
Average temperature outside | 22 | 15 |  |  |  |  | 378.5412 | 108513462.1 |  | 2531980545350.4
Density | 1.13 | 1.13 | [7 empty] | 13470136501.3
Li | 0.01787611 | 0.01893805 |  |  |  |  | 567.8118 |  |  | 13470136.5
Cl | 12.5677 | 5.359912
Na | 4.358319 | 1.967345
K | 1.280265 | 0.4316814
Ca | 2.27292 | 0.4597345
Mg | 0.009646018 | 0.008761062
SO4 | 0.005185841 | 0.01522124
B | 0.02637168 | 0.004159292
Si | 0.03026549 | 0.005946903
As | 0.0007964602 | 0.00179646
Mn | 0.1062832 | 0.002168142 | [6 empty] | 437.2222
Fe | 0.1192035 | 0.003309735 | [6 empty] | 12409416000
Zn | 0.04097345 | 0.000460177 | [6 empty] | 2506702.032
Sr | 0.03840708 | 0.02442478 | [6 empty] | 13335654.8
H2O | 67.60322 | 80.19044
Ba | 0.01814159 | 0.001274336
Source: Vulcan Energy
|  |  |  | Salton Sea | Upper Rhine Valley
Li | mg/L | 202 |  | 213 | 214
Cl | mg/L | 142015 |  | 145000 | 60567
Na | mg/L | 49249 |  | 59600 | 22231
K | mg/L | 14467 |  | 18126 | 4878
Ca | mg/L | 25684 |  | 31714 | 5195
Mg | mg/L | 109 |  | 54 | 99
SO4 | mg/L | 58.6 |  | 127 | 172
B | mg/L | 298 |  | 401 | 47
Si | mg/L | 342 | SiO2 | 550 | 67.2
As | mg/L | 9 |  | 8.8 | 20.3
Mn | mg/L | 1201 |  | 1563 | 24.5
Fe | mg/L | 1347 |  | 664 | 37.4
Zn | mg/L | 463 |  | 492 | 5.2
Sr | mg/L | 434 |  | 475 | 276
Ba | mg/L | 205 |  | 139 | 14.4
H2O | mg/L | 763916.4 |  | 740873.2 | 906152

## Sheet3
Parameters | Location | Production | Operational days | Life time | Volume of pumped brine | Volume of pumped freshwater | Area of evaporation ponds [ha] | Number of wells | Depth of pumped water | Number of excavator | Electricity (GJ) | Heat (GJ) | Efficiency | Evaporation rate | Elevation | Boiling point | Average temperature outside | Density | Li | Cl | Na | K | Ca | Mg | SO4 | B | Si | As | Mn | Fe | Zn | Sr | H2O | Ba
Salton Sea | US-WECC | 13335654.8 | 328.5 | 30 | 437 | [7 empty] | 0.5 |  | -71 | 100 | 22 | 1.13 | 0.01787611 | 12.5677 | 4.358319 | 1.280265 | 2.27292 | 0.009646018 | 0.005185841 | 0.02637168 | 0.03026549 | 0.0007964602 | 0.1062832 | 0.1192035 | 0.04097345 | 0.03840708 | 67.60322 | 0.01814159
Upper Rhine Valley | DE | 2030000 | 328.5 | 30 | 80 | [7 empty] | 0.5 |  | 143 | 100 | 15 | 1.13 | 0.01893805 | 5.359912 | 1.967345 | 0.4316814 | 0.4597345 | 0.008761062 | 0.01522124 | 0.004159292 | 0.005946903 | 0.00179646 | 0.002168142 | 0.003309735 | 0.000460177 | 0.02442478 | 80.19044 | 0.001274336

## Sheet2
Li | wt.% | 0.01787611 | 0.01893805
Cl | wt.% | 12.5677 | 5.359912
Na | wt.% | 4.358319 | 1.967345
K | wt.% | 1.280265 | 0.4316814
Ca | wt.% | 2.27292 | 0.4597345
Mg | wt.% | 0.009646018 | 0.008761062
SO4 | wt.% | 0.005185841 | 0.01522124
B | wt.% | 0.02637168 | 0.004159292
Si | wt.% | 0.03026549 | 0.005946903
As | wt.% | 0.0007964602 | 0.00179646
Mn | wt.% | 0.1062832 | 0.002168142
Fe | wt.% | 0.1192035 | 0.003309735
Zn | wt.% | 0.04097345 | 0.000460177
Sr | wt.% | 0.03840708 | 0.02442478
H2O | wt.% | 67.60322 | 80.19044
Ba | wt.% | 0.01814159 | 0.001274336